## overview 1
Relative Properties of Lamination Materials
Material Type | Core Loss | Saturation Flux Density | Permeability | Ease of Processing | Relative Cost (*)
Low Carbon Steel | Fair | Good | Good | Best | 0.5
Silicon Steel | Good | Good | Fair | Good | 1
Thin Silicon Steel | Better | Good | Fair | Fair | 10
49% Nickel | Good | Fair | High | Care Required | 12
80% Nickel | Better | Low | Best | Care Required | 15
Cobalt Alloy | Good | Best | Good | Care Required | 45
(*) Silicon Steel = 1.0 , Arbitrary Units

## mag data
1
2
3
| NO SELECTIONS | 4
5
6
7
8
9
10
11
12
13
14
15
20
26
27
28
29
30
31
32
33
Proto Laminations, Inc., 13666 East Bora Drive, Santa Fe Springs, California 90670 USA |  | 34
tel: (562) 926-4777 fax: (562) 404-1650 www.protolam.com |  | 35
36
Magnetic Materials Comparison, Version 2.0, October 23, 2000. Created by Steve Sprague, Sales Manager. © 2000 Proto Laminations, Inc. |  | 37
The information provided on this chart is not guaranteed or endorsed by Proto Laminations, Inc. Confirm data with material producers prior to use.
39
49
50
51
|  | 52 | 1000
53
54
55
56
57
58
59
60
61
63
64
65
66
67
68
69
70
71
72
73
75
76
77
79
81
82
83
84
85
86
87
88
89
90
91
92
93
95
96
97
98
99
100
101
102
103
104
105
107
108
109
110
111
112
113
114
115
116
117
118
119
120
121
122
123
124
125
126
127
128
129
130
131
133
134
135
136
137
138
139
140
141
142
143
144
145
147
148
157
160
161
162
163
164
165
166
167
168
169
170
171
172
173
174
175
176
177
178
179
180
181
182
183
184
185
186
187
189
190
191
192
193
194
195
196
198
199
200
201
202
203
204
205
207
208
209
210
211
212
213
214
216
217
218
219
220
221
222
223
225
226
227
228
229
230
231
232
232
MAGNETIC MATERIALS COMPARISON
MAGNETIC MATERIALS COMPARISON
TM

## nkk mag (hidden)
| NKK Super E Core | NKK Super E Core .1mm DC | NKK Super E Core .1mm 50 hz | NKK Super E Core .1mm 60 Hz | NKK Super E Core .1mm 100 hz | NKK Super E Core .1mm 200 hz | NKK Super E Core .1mm 400 Hz | NKK Super E Core .1mm 1000 Hz | NKK Super E Core .1mm 2000 Hz | NKK Super E Core .1mm 5000 Hz | NKK Super E Core .1mm 10000 Hz | NKK Super E Core .1mm 20000 Hz | NKK Super E Core .2mm DC | NKK Super E Core .2mm 50 hz | NKK Super E Core .2mm 60 Hz | NKK Super E Core .2mm 100 hz | NKK Super E Core .2mm 200 hz | NKK Super E Core .2mm 400 Hz | NKK Super E Core .2mm 1000 Hz | NKK Super E Core .2mm 2000 Hz | NKK Super E Core .2mm 5000 Hz | NKK Super E Core .2mm 10000 Hz | NKK Super E Core .2mm 20000 Hz
100 | [21 empty] | 0.14816 | 0.18332
200 |  | 0.043946 | [7 empty] | 0.097937 | 0.11426 | 0.141 | 0.037668 | [6 empty] | 0.12682 | 0.17704 | 0.226 | 0.30009
300 |  | 0.056502 | [6 empty] | 0.10484 | 0.12569 | 0.15004 | 0.192 | 0.0485 | [5 empty] | 0.12569 | 0.16574 | 0.23 | 0.297 | 0.39928
400 |  | 0.069058 |  |  |  |  | 0.102 | 0.11238 | 0.12368 | 0.15004 | 0.18018 | 0.237 | 0.057758 | [5 empty] | 0.14816 | 0.197 | 0.276 | 0.35659 | 0.49094
500 |  | 0.080358 | 0.107 | 0.108 | 0.11 | 0.112 | 0.113 | 0.12543 | 0.138 | 0.171 | 0.205 | 0.27749 | 0.065291 |  |  |  |  | 0.132 | 0.16825 | 0.22224 | 0.317 | 0.41 | 0.57758
600 |  | 0.090403 | 0.115 | 0.117 | 0.1195 | 0.1205 | 0.122 | 0.137 | 0.153 | 0.1885 | 0.233 | 0.3175 | 0.072825 | 0.099192 | 0.0999 |  | 0.12 | 0.147 | 0.186 | 0.24735 | 0.36 | 0.46834 | 0.66233
700 |  | 0.10045 | 0.122 | 0.124 | 0.127 | 0.1295 | 0.131 | 0.147 | 0.165 | 0.20592 | 0.257 | 0.35345 | 0.079103 | 0.105 | 0.108 |  | 0.13058 | 0.1598 | 0.202 | 0.27121 | 0.4 | 0.518 | 0.741
800 |  | 0.10924 | 0.13 | 0.131 | 0.135 | 0.137 | 0.13937 | 0.157 | 0.178 | 0.2235 | 0.281 | 0.38798 | 0.085381 | 0.11049 |  | 0.126 | 0.1382 | 0.1705 | 0.215 | 0.294 | 0.436 | 0.57 | 0.82
900 |  | 0.11677 | 0.13571 | 0.137 | 0.142 | 0.1445 | 0.146 | 0.166 | 0.18897 | 0.24108 | 0.304 | 0.42 | 0.0905 | 0.1155 |  | 0.133 | 0.1467 | 0.1811 | 0.23103 | 0.3139 | 0.476 | 0.616 | 0.899
1000 |  | 0.12556 | 0.142 | 0.143 | 0.1475 | 0.1505 | 0.15381 | 0.175 | 0.20127 | 0.257 | 0.326 | 0.45453 | 0.0945 | 0.12054 | 0.124 | 0.1395 | 0.1535 | 0.1917 | 0.246 | 0.334 | 0.505 | 0.66672 | 0.974
2000 |  | 0.17578 | 0.18598 | 0.19 | 0.195 | 0.2015 | 0.20843 | 0.243 | 0.30009 | 0.39426 | 0.5148 | 0.73076 | 0.127 | 0.15381 | 0.15895 | 0.183 | 0.213 | 0.27834 | 0.3748 | 0.51103 | 0.8061 | 1.0861 | 1.695
3000 |  | 0.21345 | 0.219 | 0.223 | 0.235 | 0.244 | 0.25112 | 0.30134 | 0.37668 | 0.50098 | 0.675 | 0.965 | 0.15067 | 0.18206 | 0.188 | 0.217 | 0.26 | 0.345 | 0.47838 | 0.66 | 1.05 | 1.4691 | 2.475
4000 |  | 0.24108 | 0.248 | 0.252 | 0.265 | 0.276 | 0.28753 | 0.35345 | 0.44197 | 0.59641 | 0.80861 | 1.172 | 0.171 | 0.205 | 0.21 | 0.253 | 0.3 | 0.40337 | 0.57695 | 0.814 | 1.3058 | 1.91 | 3.54
5000 |  | 0.2574 | 0.27771 | 0.282 | 0.295 | 0.31 | 0.322 | 0.39928 | 0.50224 | 0.67802 | 0.94296 | 1.3686 | 0.18834 | 0.228 | 0.235 | 0.28628 | 0.3365 | 0.4574 | 0.665 | 0.97 | 1.635 | 2.44 | 5.21
6000 |  | 0.27749 | 0.31038 | 0.315 | 0.325 | 0.3405 | 0.35659 | 0.4495 | 0.55498 | 0.75336 | 1.0572 | 1.5507 | 0.20341 | 0.24798 |  | 0.31892 | 0.3748 | 0.5 | 0.75 | 1.12 | 2.03 | 3.13
7000 |  | 0.30762 | 0.35248 | 0.357 | 0.365 | 0.3825 | 0.402 | 0.49847 | 0.6052 | 0.82744 | 1.1778 | 1.7704 | 0.22601 | 0.27309 | 0.28051 | 0.35533 | 0.41435 | 0.555 | 0.845 | 1.31 | 2.51 | 4.04
8000 |  | 0.35157 | 0.40965 | 0.411 | 0.418 | 0.429 | 0.455 | 0.55121 | 0.66296 | 0.90403 | 1.3058 | 2.0341 | 0.2574 | 0.302 | 0.31 | 0.41 | 0.46206 | 0.615 | 0.95 | 1.5444 | 3.11 | 5.16
9000 |  | 0.41435 | 0.49007 | 0.485 | 0.49 | 0.515 | 0.53 | 0.6052 | 0.72511 | 0.97686 | 1.45 |  | 0.3139 | 0.36412 | 0.37 | 0.47713 | 0.52 | 0.69616 | 1.08 | 1.84 | 3.81 | 6.52
10000 |  | 0.53363 | 0.61573 | 0.62 | 0.625 | 0.629 | 0.63031 | 0.69309 | 0.80986 | 1.0673 | 1.6448 |  | 0.42063 | 0.46457 | 0.472 | 0.56879 | 0.60143 | 0.79 | 1.2744 | 2.19 | 4.61 | 8.15
11000 |  | 0.69686 | 0.95502 | 0.92 | 0.93 | 0.932 | [6 empty] | 0.71569 | 0.73453 | 0.74802
12000 |  | 2.009 | 2.9153 | 3.7 | [8 empty] | 2.0717 | 3.3273 | 2.8051
13000 |  | 10.0448 | 12.943 | 13.6513 | [8 empty] | 13.686 | 13.8116 | 15.5214
14000 |  | 26.3676 | 31.6663 | 33.6608 | [8 empty] | 35.1568 | 35.1568 | 38.5229
15000 |  | 53.9908 | [10 empty] | 62.78
16000 |  | 90.4032 | [10 empty] | 99.1924
17000
18000
19000
20000
21000
22000
23000
24000
25000

## ni-fe mag (hidden)
h | Nickel-Iron Alloys | Alloy 49 .007 DC | Alloy 49 .007 60 Hz | Alloy 49 .007 400 Hz | Alloy 49 .014 DC | Alloy 49 .014 60 Hz | Alloy 49 .014 400 Hz | HyMu 80 .006 DC | HyMu 80 .006 60 Hz | HyMu 80 .006 400 Hz | HyMu 80 .006 1000 Hz | HyMu 80 .014 DC | HyMu 80 .014 60 Hz | HyMu 80 .014 400 Hz | HyMu 80 .014 1000 Hz
0.001 | [7 empty] | 81 | 67 | 34 |  | 82 | 50
0.002 | [7 empty] | 205 | 155 | 69 | 38 | 210 | 110
0.003 |  | 47 |  |  | 40 |  |  | 405 | 250 | 105 | 57 | 410 | 170 | 44
0.004 |  | 75 | 50 |  | 66 | 44 |  | 800 | 350 | 140 | 76 | 830 | 230 | 60
0.005 |  | 110 | 65 | 42 | 110 | 58 |  | 1700 | 470 | 180 | 95 | 1650 | 305 | 75 | 44
0.006 |  | 150 | 85 | 54 | 170 | 75 |  | 2900 | 610 | 215 | 115 | 2300 | 370 | 92 | 53
0.007 |  | 210 | 105 | 65 | 240 | 94 |  | 3700 | 750 | 250 | 135 | 2800 | 440 | 108 | 63
0.008 |  | 270 | 125 | 77 | 360 | 113 | 45 | 4200 | 925 | 290 | 155 | 3150 | 520 | 123 | 73
0.009 |  | 350 | 148 | 87 | 460 | 137 | 51 | 4550 | 1075 | 330 | 175 | 3450 | 590 | 140 | 82
0.01 |  | 440 | 180 | 100 | 650 | 160 | 60 | 4775 | 1300 | 380 | 195 | 3700 | 670 | 160 | 92
0.02 |  | 2150 | 580 | 220 | 4600 | 458 | 138 | 5500 | 3300 | 910 | 410 | 4850 | 1600 | 335 | 185
0.03 |  | 5300 | 1250 | 380 | 7400 | 865 | 230 | 5825 | 5000 | 1580 | 700 | 5400 | 2600 | 525 | 280
0.04 |  | 7400 | 2100 | 570 | 8600 | 1360 | 340 | 6100 | 5700 | 2300 | 1025 | 5850 | 3400 | 750 | 380
0.05 |  | 8400 | 3100 | 770 | 9400 | 1950 | 465 | 6200 | 6000 | 2950 | 1400 | 6150 | 4100 | 990 | 490
0.06 |  | 9000 | 4200 | 1000 | 9800 | 2640 | 590 | 6250 | 6225 | 3600 | 1800 | 6350 | 4750 | 1220 | 600
0.07 |  | 9350 | 5350 | 1250 | 10000 | 3220 | 725 | 6325 | 6300 | 4300 | 2200 | 6550 | 5150 | 1450 | 710
0.08 |  | 9600 | 6500 | 1500 | 10100 | 3900 | 875 | 6375 | 6300 | 4850 | 2555 | 6675 | 5500 | 1675 | 830
0.09 |  | 9750 | 7450 | 1750 | 10200 | 4500 | 1025 | 6425 | 6400 | 5200 | 2950 | 6750 | 5850 | 1925 | 930
0.1 |  | 9975 | 8100 | 2050 | 10300 | 5200 | 1200 | 6475 | 6550 | 5500 | 3250 | 6850 | 6100 | 2100 | 1050
0.2 |  | 10900 | 10400 | 5500 | 11000 | 9700 | 2800 | 6800 | 6750 | 6500 | 5200 | 7000 | 7000 | 3600 | 2150
0.3 |  | 11300 | 11200 | 8400 | 11400 | 11400 | 4250 | 7050 | 7050 | 7050 | 6100 | 7050 | 7050 | 4600 | 2950
0.4 |  | 11550 | 11550 | 10000 | 11600 | 11600 | 5500 | 7075 | 7075 | 7075 | 6600 | 7100 | 7100 | 5300 | 3500
0.5 |  | 11750 | 11750 | 10900 | 11800 | 11800 | 6600 | 7100 | 7100 | 7100 | 6950 | 7150 | 7150 | 5900 | 3950
0.6 |  | 11950 | 11950 | 11600 | 11900 | 11900 | 7600 | 7125 | 7125 | 7125 | 7125 | 7200 | 7200 | 6300 | 4350
0.7 |  | 12100 | 12100 | 11900 | 12000 | 12000 | 8400 | 7150 | 7150 | 7150 | 7150 | 7250 | 7250 | 6700 | 4700
0.8 |  | 12250 | 12250 | 12200 | 12100 | 12100 | 9100 | 7175 | 7175 | 7175 | 7175 | 7300 | 7300 | 7025 | 5000
0.9 |  | 12400 | 12450 | 12400 | 12250 | 12250 | 9800 | 7200 | 7200 | 7200 | 7200 | 7340 | 7340 | 7275 | 5350
1 |  | 12600 | 12600 | 12600 | 12350 | 12350 | 10200 | 7225 | 7225 | 7225 | 7225 | 7375 | 7375 | 7450 | 5650
2 |  | 13100 | 13100 | 13100 | 13200 | 13200 | 13200 | 7250 | 7250 | 7250 | 7250 | 7500 | 7500 | 7500 | 7500
3 |  | 13500 | 13500 | 13500 | 13625 | 13625 | 13625 | 7275 | 7275 | 7275 | 7275 | 7600 | 7600 | 7600 | 7600
4 |  | 13800 | 13800 | 13800 | 13925 | 13925 | 13925 | 7300 | 7300 | 7300 | 7300 | 7700 | 7700 | 7700 | 7700
5 |  | 14000 | 14000 | 14000 | 14250 | 14250 | 14250 | 7325 | 7325 | 7325 | 7325 | 7750 | 7750 | 7750 | 7750
6 |  | 14200 | 14200 | 14200 | 14400 | 14400 | 14400 | 7350 | 7350 | 7350 | 7350 | 7800 | 7800 | 7800 | 7800
7 |  | 14400 | 14400 | 14400 | 14525 | 14525 | 14525 | 7375 | 7375 | 7375 | 7375 | 7850 | 7850 | 7850 | 7850
8 |  | 14600 | 14600 | 14600 | 14700 | 14700 | 14700 | 7400 | 7400 | 7400 | 7400 | 7900 | 7900 | 7900 | 7900
9 |  | 14800 | 14800 | 14800 | 14810 | 14810 | 14810 | 7400 | 7400 | 7400 | 7400
10 |  | 14900 | 14900 | 14900 | 14900 | 14900 | 14900 | 7400 | 7400 | 7400 | 7400
20
30
40
50
60
70
80
90
100
200
300
400
500
600
700
800
900
1000

## ni-fe cl (hidden)
b | Nickel-Iron Alloys | Alloy 49 .007 DC | Alloy 49 .007 60 Hz | Alloy 49 .007 400 Hz | Alloy 49 .014 DC | Alloy 49 .014 60 Hz | Alloy 49 .014 400 Hz | HyMu 80 .006 DC | HyMu 80 .006 60 Hz | HyMu 80 .006 400 Hz | HyMu 80 .014 DC | HyMu 80 .014 60 Hz | HyMu 80 .014 400 Hz
100 |  |  | 3.4e-05 | 3.9e-05 |  | 3.4e-05 | 0.0005 |  |  | 0.0001 |  |  | 0.00021
200 |  |  | 0.00011 | 0.0015 |  | 0.00011 | 0.0024 |  |  | 0.0004 |  |  | 0.00076
300 |  |  | 0.00025 | 0.00295 |  | 0.00025 | 0.0039 |  |  | 0.0009 |  |  | 0.0016
400 |  |  | 0.0004 | 0.005 |  | 0.0004 | 0.0068 |  |  | 0.0015 |  | 0.00014 | 0.0026
500 |  |  | 0.00058 | 0.0079 |  | 0.00058 | 0.01 |  | 0.000105 | 0.0023 |  | 0.00021 | 0.0048
600 |  |  | 0.00074 | 0.011 |  | 0.00074 | 0.014 |  | 0.00014 | 0.0032 |  | 0.0003 | 0.0068
700 |  |  | 0.001 | 0.014 |  | 0.001 | 0.0185 |  | 0.00019 | 0.0042 |  | 0.000405 | 0.0092
800 |  |  | 0.00125 | 0.018 |  | 0.00125 | 0.024 |  | 0.00024 | 0.005 |  | 0.00052 | 0.012
900 |  |  | 0.0015 | 0.022 |  | 0.0015 | 0.029 |  | 0.0003 | 0.0066 |  | 0.00071 | 0.015
1000 |  |  | 0.0019 | 0.028 |  | 0.0019 | 0.036 |  | 0.00039 | 0.008 |  | 0.0009 | 0.019
2000 |  |  | 0.006 | 0.1 |  | 0.006 | 0.14 |  | 0.0014 | 0.0305 |  | 0.003 | 0.069
3000 |  |  | 0.012 |  |  | 0.012 |  |  | 0.0031 | 0.07 |  | 0.0062 | 0.145
4000 |  |  | 0.0195 |  |  | 0.0195 |  |  | 0.0059 | 0.11 |  | 0.012 | 0.25
5000 |  |  | 0.0285 |  |  | 0.0285 |  |  | 0.0085 | 0.17 |  | 0.017 | 0.385
6000 |  |  | 0.038 |  |  | 0.038 |  |  | 0.0125 | 0.24 |  | 0.024 | 0.59
7000 |  |  | 0.05 |  |  | 0.05 |  |  | 0.0165 | 0.32 |  | 0.032 | 0.77
8000 |  |  | 0.066 |  |  | 0.066 |  |  | 0.021 | 0.4 |  | 0.039 | 0.97
9000 |  |  | 0.082 |  |  | 0.082 |  |  | 0.027 | 0.51 |  | 0.051
10000 |  |  | 0.099 |  |  | 0.099 |  |  | 0.032 | 0.62 |  | 0.066
11000
12000
13000
14000
15000
16000
17000
18000
19000
20000
21000
22000
23000
24000
25000

## co-fe mag (hidden)
h | Cobalt-Iron Alloys | Hiperco 50A .006 DC | Hiperco 50A .014 DC
0.001
0.002
0.003
0.004
0.005
0.006
0.007
0.008
0.009
0.01
0.02
0.03
0.04
0.05
0.06
0.07
0.08
0.09
0.1 |  | 200.427
0.2 |  | 706.2875 | 630.8425
0.3 |  | 1764.296 | 1293.977
0.4 |  | 3727.644 | 3341.83
0.5 |  | 6529.727 | 6895.575
0.6 |  | 9438.471 | 10687.07
0.7 |  | 11773.04 | 13595.44
0.8 |  | 13405.11 | 15497.17
0.9 |  | 14509.49 | 16693.93
1 |  | 15279.82 | 17467.31
2 |  | 18251.55 | 19817.54
3 |  | 19453.52 | 20652.86
4 |  | 20152.41 | 21164.55
5 |  | 20606.99 | 21511.75
6 |  | 20925.19 | 21761.74
7 |  | 21159.98 | 21949.58
8 |  | 21340.23 | 22095.36
9 |  | 21482.93 | 22211.42
10 |  | 21598.71 | 22305.76
20 |  | 22140.24 | 22727.01
30 |  | 22332.63 | 22875.2
40 |  | 22434.74 | 22941.08
50 |  | 22500.3 | 22980.05
60 |  | 22547.46 | 23006.72
70 |  | 22584.05 | 23026.99
80 |  | 22614.03 | 23043.65
90 |  | 22639.59 | 23058.11
100 |  | 22662.04 | 23071.19
200 |  | 22818.22 | 23178.44
300
400
500
600
700
800
900
1000

## co-fe cl (hidden)
b | Cobalt-Iron Alloys | Hiperco 50A .006 60 Hz | Hiperco 50A .006 400 Hz | Hiperco 50A .006 800 Hz | Hiperco 50A .006 1200 Hz | Hiperco 50 .014 60 hz | Hiperco 50 .014 400 hz | Hiperco 50 .014 800 hz | Hiperco 50 .014 1200 hz
100
200
300
400
500
600
700
800
900
1000
2000
3000
4000
5000
6000
7000
8000
9000
10000 |  | 0.399 | 3.9 | 10.7 | 18.5 | 0.52 | 6.6 | 18.6 | 36
11000 |  | 0.48 | 4.6 | 12.3 | 23 | 0.59 | 7.9 | 22.5 | 45
12000 |  | 0.56 | 5.4 | 14.2 | 27 | 0.68 | 9.2 | 27.5 | 57
13000 |  | 0.63 | 6.2 | 16 | 31 | 0.75 | 10.6 | 33.5 | 69
14000 |  | 0.71 | 7 | 18.5 | 35 | 0.83 | 12.6 | 39.5 | 82
15000 |  | 0.8 | 8 | 20.5 | 39 | 0.92 | 14.5 | 47 | 98
16000 |  | 0.88 | 8.8 | 23.5 | 44 | 1.05 | 16.9 | 55 | 115
17000 |  | 0.98 | 9.9 | 26.4 | 48 | 1.09 | 19.2 | 65 | 137
18000 |  | 1.1 | 10.9 | 29.8 | 53 | 1.16 | 21.9 | 74 | 160
19000 |  | 1.19 | 11.8 | 33 | 59 | 1.22 | 24.5 | 84 | 185
20000 |  | 1.3 | 12.4 | 35 | 63 | 1.3 | 27 | 96 | 201
21000
22000
23000
24000
25000

## si-fe mag (hidden)
b | Non-Oriented Silicon Steels | M-13 26 DC | M-13 FP 26 Ga 50 Hz | M-13 FP 26 Ga 60 Hz | M-13 FP 26 Ga 100 Hz | M-13 FP 26 Ga 150 Hz | M-13 FP 26 Ga 200 Hz | M-13 FP 26 Ga 300 Hz | M-13 FP 26 Ga 400 Hz | M-13 FP 26 Ga 600 Hz | M-13FP 26 Ga 1000 Hz | M-13 FP 26 Ga 1500 Hz | M-13 FP 26 Ga 2000 Hz | M-15 FP DC | M-15 29 Ga 50 Hz | M-15 FP 29 Ga 60 Hz | M-15 29 Ga 100 Hz | M-15 29 Ga 200 Hz | M-15 29 Ga 400 Hz | M-15 29 Ga 600 Hz | M-15 29 Ga 1000 Hz | M-15 29 Ga 2000 Hz | M-15 29 Ga 5000 Hz | M-15 29 Ga 10000 Hz | 15-dc | M-15 FP 26 Ga 60 Hz | M-19 FP DC | M-19 FP 29 Ga 50 Hz | M-19 FP 29 Ga 60 Hz | M-19 FP 29 Ga 100 Hz | M-19 FP 29 Ga 150 Hz | M-19 FP 29 Ga 200 Hz | M-19 FP 29 Ga 300 Hz | M-19 FP 29 Ga 400 Hz | M-19 FP 29 Ga 600 Hz | M-19 FP 29 Ga 1000 Hz | M-19 FP 29 Ga 1500 Hz | M-19 FP 29 Ga 2000 Hz | m19-dc | M-19 FP 26 Ga 50 Hz | M-19 FP 26 Ga 60 Hz | M-19 FP 26 Ga 100 Hz | M-19 FP 26 Ga 150 Hz | M-19 FP 26 Ga 200 Hz | M-19 FP 26 Ga 300 Hz | M-19 FP 26 Ga 400 Hz | M-19 FP 26 Ga 600 Hz | M-19 FP 26 Ga 1000 Hz | M-19 FP 26 Ga 1500 Hz | M-19 FP 26 Ga 2000 Hz | m19-dc | M-19 FP 24 Ga 60 Hz | M-27 FP DC | M-27 FP 29 Ga 60 Hz | m27-dc | M-27 FP 26 Ga 60 Hz | m27-dc | M-27 FP 24 Ga 60 Hz | M-36 FP DC | M-36 FP 29 Ga 50 Hz | M-36 FP 29 Ga 60 Hz | M-36 FP 29 Ga 100 Hz | M-36 FP 29 Ga 150 Hz | M-36 FP 29 Ga 200 Hz | M-36 FP 29 Ga 300 Hz | M-36 FP 29 Ga 400 Hz | M-36 FP 29 Ga 600 Hz | M-36 FP 29 Ga 1000 Hz | M-36 FP 29 Ga 1500 Hz | M-36 FP 29 Ga 2000 Hz | m36-dc | M-36 FP 26 Ga 50 Hz | M-36 FP 26 Ga 60 Hz | M-36 FP 26 Ga 100 Hz | M-36 FP 26 Ga 150 Hz | M-36 FP 26 Ga 200 Hz | M-36 FP 26 Ga 300 Hz | M-36 FP 26 Ga 400 Hz | M-36 FP 26 Ga 600 Hz | M-36 FP 26 Ga 1000 Hz | M-36 FP 26 Ga 1500 Hz | M-36 FP 26 Ga 2000 Hz | m36-dc | M-36 FP 24 Ga 60 Hz | M-43 SP/Ann DC | M-43 SP/Ann 26 Ga 50 Hz | M-43 SP/Ann 26 Ga 60 Hz | M-43 SP/Ann 26 Ga 100 Hz | M-43 SP/Ann 26 Ga 150 Hz | M-43 SP/Ann 26 Ga 200 Hz | M-43 SP/Ann 26 Ga 300 Hz | M-43 SP/Ann 26 Ga 400 Hz | M-43 SP/Ann 26 Ga 600 Hz | M-43 SP/Ann 26 Ga 1000 Hz | M-43 SP/Ann 26 Ga 1500 Hz | M-43 SP/Ann 26 Ga 2000 Hz | M-45 FP DC | M-45 FP 29 Ga 50 Hz | M-45 FP 29 Ga 60 Hz | M-45 FP 29 Ga 100 Hz | M-45 FP 29 Ga 150 Hz | M-45 FP 29 Ga 200 Hz | M-45 FP 29 Ga 300 Hz | M-45 FP 29 Ga 400 Hz | M-45 FP 29 Ga 600 Hz | M-45 FP 29 Ga 1000 Hz | M-45 FP 29 Ga 1500 Hz | M-45 FP 29 Ga 2000 Hz | m45-dc | M-45 FP 24 Ga 60 Hz | M-47 SP/Ann DC | M-47 26 Ga SP/Ann 50 Hz | M-47 26 Ga SP/Ann 60 Hz | M-47 26 Ga SP/Ann 100 Hz | M-47 26 Ga SP/Ann 150 Hz | M-47 26 Ga SP/Ann 200 Hz | M-47 26 Ga SP/Ann 300 Hz | M-47 26 Ga SP/Ann 400 Hz | M-47 26 Ga SP/Ann 600 Hz | M-47 26 Ga SP/Ann 1000 Hz | M-47 26 Ga SP/Ann 1500 Hz | M-47 26 Ga SP/Ann 2000 Hz | m47-dc | M-47 24 Ga SP/Ann 60 Hz
100
200
300
400
500
600
700
800
900
1000 |  |  | 0.23842 | 0.24175 | 0.25569 | 0.27256 | 0.28875 | 0.31956 | 0.34745 | 0.41379 | 0.53534 | 0.66206 | 0.77416 | [14 empty] | 0.33328 | 0.33395 | 0.3407 | 0.34902 | 0.35622 | 0.37151 | 0.38455 | 0.41154 | 0.48474 | 0.56379 | 0.6421 |  | 0.2955 | 0.30301 | 0.30967 | 0.32518 | 0.33901 | 0.36634 | 0.3913 | 0.45089 | 0.56941 | 0.69489 | 0.80958 | [9 empty] | 0.40608 | 0.40857 | 0.41423 | 0.42192 | 0.43867 | 0.44411 | 0.5076 | 0.4844 | 0.55921 | 0.64375 | 0.73169 |  | 0.39521 | 0.39725 | 0.40676 | 0.4183 | 0.42849 | 0.45271 | 0.47534 | 0.52967 | 0.66412 | 0.83864 | 0.90146 |  |  |  | 0.22708 | 0.22975 | 0.24107 | 0.25669 | 0.27196 | 0.30331 | 0.33155 | 0.40178 | 0.53578 | 0.68133 | 0.7979 |  | 0.38685 | 0.38958 | 0.39846 | 0.41099 | 0.4217 | 0.44312 | 0.46134 | 0.4978 | 0.59155 | 0.69623 | 0.79625 |  |  |  | 0.21775 | 0.22179 | 0.2399 | 0.26245 | 0.28432 | 0.32624 | 0.36737 | 0.45793 | 0.61513 | 0.78827 | 0.93294
2000 |  |  | 0.34812 | 0.357 | 0.38658 | 0.42256 | 0.45539 | 0.51948 | 0.57599 | 0.69995 | 0.90572 | 1.1121 | 1.292 | 0.401 |  | 0.49475 | [9 empty] | 0.44977 | 0.401 | 0.47496 | 0.47957 | 0.49486 | 0.51274 | 0.53298 | 0.56671 | 0.59875 | 0.66116 | 0.8079 | 0.95463 | 1.0921 |  | 0.42706 | 0.4397 | 0.46247 | 0.49475 | 0.52454 | 0.58245 | 0.63755 | 0.75561 | 0.96307 | 1.1739 | 1.3586 |  | 0.5126 | 0.45 | 0.51496 |  | 0.58852 |  | 0.57154 | 0.52 | 0.57992 | 0.5823 | 0.60131 | 0.62021 | 0.64002 | 0.6768 | 0.71132 | 0.77696 | 0.93201 | 1.0922 | 1.2444 |  | 0.56294 | 0.56758 | 0.59316 | 0.62474 | 0.6519 | 0.70623 | 0.75885 | 0.87825 | 1.0933 | 1.3479 | 1.5092 |  | 0.61116 | 0.277 | 0.32935 | 0.33614 | 0.36601 | 0.40087 | 0.4346 | 0.50024 | 0.55938 | 0.69547 | 0.91334 | 1.1431 | 1.3276 | 0.52 | 0.55156 | 0.55874 | 0.58027 | 0.67664 | 0.63221 | 0.68006 | 0.72448 | 0.80593 | 0.99274 | 1.1824 | 1.3524 |  | 0.59804 | 0.283 | 0.31576 | 0.32636 | 0.36668 | 0.41555 | 0.45793 | 0.54336 | 0.62025 | 0.78315 | 1.0338 | 1.2997 | 1.5216 |  | 0.37021
3000 |  |  | 0.43 | 0.445 | 0.49 | 0.54 | 0.59 | 0.68 | 0.77 | 0.93 | 1.21 | 1.5 | 1.75 | 0.485 |  | 0.5922 | [9 empty] | 0.55846 | 0.485 | 0.58 | 0.59 | 0.61 | 0.63 | 0.66 | 0.715 | 0.77 | 0.86 | 1.06 | 1.27 | 1.45 |  | 0.52 | 0.55 | 0.58 | 0.625 | 0.67 | 0.76 | 0.84 | 1 | 1.29 | 1.59 | 1.85 |  | 0.62593 | 0.542 | 0.62625 |  | 0.70924 |  | 0.70924 | 0.622 | 0.69 | 0.7 | 0.73 | 0.76 | 0.79 | 0.85 | 0.905 | 1 | 1.21 | 1.44 | 1.64 |  | 0.68 | 0.69 | 0.725 | 0.78 | 0.82 | 0.9 | 0.985 | 1.15 | 1.45 | 1.79 | 2.05 |  | 0.75074 | 0.32 | 0.4 | 0.41 | 0.46 | 0.51 | 0.565 | 0.655 | 0.74 | 0.929 | 1.22 | 1.54 | 1.8 | 0.621 | 0.67 | 0.675 | 0.71 | 0.785 | 0.785 | 0.86 | 0.92 | 1.05 | 1.3 | 1.57 | 1.79 |  | 0.74423 | 0.325 | 0.39 | 0.406 | 0.47 | 0.535 | 0.6 | 0.72 | 0.83 | 1.04 | 1.38 | 1.745 | 2.05 |  | 0.46324
4000 |  |  | 0.51172 | 0.52651 | 0.58526 | 0.65441 | 0.71682 | 0.83545 | 0.9403 | 1.1497 | 1.5028 | 1.8694 | 2.2011 | 0.564 |  | 0.68028 | [9 empty] | 0.65217 | 0.564 | 0.65914 | 0.66903 | 0.69995 | 0.73875 | 0.77669 | 0.84613 | 0.91078 | 1.0401 | 1.2979 | 1.5573 | 1.8005 |  | 0.61326 | 0.63791 | 0.68309 | 0.74774 | 0.80705 | 0.91809 | 1.0246 | 1.2284 | 1.5922 | 1.9706 | 2.3107 |  | 0.73369 | 0.627 | 0.71868 |  | 0.81488 |  | 0.82619 | 0.71 | 0.79111 | 0.80073 | 0.83695 | 0.88052 | 0.91928 | 0.99709 | 1.0695 | 1.2025 | 1.4829 | 1.7678 | 2.0372 |  | 0.78092 | 0.79224 | 0.84374 | 0.90655 | 0.96597 | 1.0774 | 1.1841 | 1.4006 | 1.78 | 2.1996 | 2.5635 |  | 0.87146 | 0.356 | 0.4604 | 0.47789 | 0.54155 | 0.61455 | 0.67991 | 0.80582 | 0.91674 | 1.1403 | 1.5101 | 1.9127 | 2.2494 | 0.712 | 0.76549 | 0.7746 | 0.82358 | 0.87598 | 0.92611 | 1.0178 | 1.1106 | 1.2673 | 1.5925 | 1.9188 | 2.217 |  | 0.86858 | 0.36 | 0.45417 | 0.47615 | 0.55874 | 0.65158 | 0.73302 | 0.8851 | 1.0252 | 1.2815 | 1.6942 | 2.1592 | 2.563 |  | 0.54963
5000 |  |  | 0.59 | 0.61 | 0.68 | 0.76 | 0.84 | 0.98 | 1.12 | 1.38 | 1.82 | 2.3 | 2.77 | 0.646 |  | 0.76011 | [9 empty] | 0.73987 | 0.646 | 0.745 | 0.755 | 0.8 | 0.84 | 0.885 | 0.98 | 1.05 | 1.21 | 1.54 | 1.88 | 2.2 |  | 0.7 | 0.73 | 0.78 | 0.87 | 0.94 | 1.08 | 1.2 | 1.46 | 1.93 | 2.42 | 2.88 |  | 0.83432 | 0.716 | 0.80808 |  | 0.90768 |  | 0.93711 | 0.799 | 0.89 | 0.9 | 0.95 | 0.99 | 1.04 | 1.14 | 1.24 | 1.4 | 1.75 | 2.13 | 2.48 |  | 0.874 | 0.89 | 0.96 | 1.03 | 1.12 | 1.25 | 1.39 | 1.67 | 2.16 | 2.73 | 3.25 |  | 0.98464 | 0.39 | 0.52 | 0.54 | 0.62 | 0.71 | 0.795 | 0.95 | 1.08 | 1.37 | 1.85 | 2.4 | 2.9 | 0.806 | 0.86 | 0.875 | 0.93 | 1 | 1.05 | 1.17 | 1.29 | 1.49 | 1.89 | 2.32 | 2.71 |  | 0.98648 | 0.395 | 0.52 | 0.545 | 0.65 | 0.76 | 0.86 | 1.05 | 1.22 | 1.54 | 2.07 | 2.725 | 3.27 |  | 0.63107
6000 |  |  | 0.67 | 0.69 | 0.77 | 0.87 | 0.96 | 1.14 | 1.3 | 1.62 | 2.18 | 2.8 | 3.32 | 0.738 |  | 0.83957 | [9 empty] | 0.82645 | 0.738 | 0.83 | 0.84 | 0.895 | 0.94 | 1 | 1.1 | 1.2 | 1.39 | 1.78 | 2.2 | 2.58 |  | 0.79 | 0.82 | 0.89 | 0.98 | 1.06 | 1.24 | 1.39 | 1.7 | 2.27 | 2.9 | 3.45 |  | 0.84144 | 0.814 | 0.89599 |  | 1.0016 |  | 1.045 | 0.895 | 0.98 | 0.99 | 1.04 | 1.11 | 1.17 | 1.29 | 1.4 | 1.6 | 2.02 | 2.5 | 2.95 |  | 0.97 | 0.98 | 1.06 | 1.16 | 1.25 | 1.42 | 1.6 | 1.94 | 2.58 | 3.3 | 3.95 |  | 1.094 | 0.429 | 0.575 | 0.602 | 0.705 | 0.805 | 0.914 | 1.1 | 1.27 | 1.6 | 2.2 | 2.9 | 3.54 | 0.908 | 0.95 | 0.96 | 1.03 | 1.11 | 1.18 | 1.31 | 1.45 | 1.7 | 2.18 | 2.74 | 3.18 |  | 1.103 | 0.435 | 0.58 | 0.61 | 0.73 | 0.87 | 0.99 | 1.21 | 1.42 | 1.8 | 2.48 | 3.28 | 4.05 |  | 0.71005
7000 |  |  | 0.74212 | 0.76461 | 0.85681 | 0.967 | 1.0698 | 1.2754 | 1.4674 | 1.8264 | 2.4866 | 3.2191 | 3.9202 | 0.845 |  | 0.92363 | [9 empty] | 0.91721 | 0.845 | 0.90404 | 0.9156 | 0.96765 | 1.03 | 1.0939 | 1.2112 | 1.3252 | 1.5533 | 1.9999 | 2.4834 | 2.954 |  | 0.87127 | 0.90479 | 0.97825 | 1.0839 | 1.1855 | 1.3814 | 1.571 | 1.926 | 2.6071 | 3.3636 | 4.0792 |  | 1.0377 | 0.929 | 0.98787 |  | 1.0946 |  | 1.1576 | 1.003 | 1.0593 | 1.0752 | 1.1311 | 1.2016 | 1.2708 | 1.4066 | 1.5424 | 1.7866 | 2.2894 | 2.8553 | 3.4002 |  | 1.0535 | 1.0752 | 1.1631 | 1.2715 | 1.3824 | 1.5877 | 1.7898 | 2.1843 | 2.9442 | 3.8189 | 4.637 |  | 1.2078 | 0.475 | 0.62668 | 0.65643 | 0.76734 | 0.89572 | 1.0137 | 1.2352 | 1.4333 | 1.8238 | 2.5513 | 3.418 | 4.1981 | 1.025 | 1.0369 | 1.0545 | 1.1248 | 1.2127 | 1.2937 | 1.4548 | 1.6184 | 1.9023 | 2.4703 | 3.0952 | 3.6859 |  | 1.2205 | 0.483 | 0.63465 | 0.67045 | 0.8104 | 0.96597 | 1.1082 | 1.3669 | 1.6159 | 2.0537 | 2.8559 | 3.847 | 4.7697 |  | 0.78925
8000 |  |  | 0.84 | 0.87 | 0.975 | 1.1 | 1.2 | 1.45 | 1.68 | 2.1 | 2.9 | 3.85 | 4.7 | 0.973 |  | 1.0162 | [9 empty] | 1.0148 | 0.973 | 1.02 | 1.03 | 1.1 | 1.15 | 1.22 | 1.36 | 1.49 | 1.75 | 2.29 | 2.86 | 3.45 |  | 0.98 | 1.02 | 1.1 | 1.22 | 1.33 | 1.56 | 1.78 | 2.21 | 3.03 | 4 | 4.9 |  | 1.1497 | 1.065 | 1.0907 |  | 1.1954 |  | 1.2761 | 1.131 | 1.18 | 1.2 | 1.25 | 1.33 | 1.42 | 1.575 | 1.74 | 2.02 | 2.605 | 3.34 | 4.01 |  | 1.17 | 1.19 | 1.3 | 1.4 | 1.54 | 1.78 | 2.02 | 2.51 | 3.47 | 4.57 | 5.55 |  | 1.3284 | 0.532 | 0.69 | 0.725 | 0.85 | 1 | 1.14 | 1.4 | 1.65 | 2.12 | 3.03 | 4.12 | 5.15 | 1.163 | 1.15 | 1.17 | 1.25 | 1.35 | 1.45 | 1.62 | 1.82 | 2.15 | 2.81 | 3.6 | 4.33 |  | 1.3456 | 0.542 | 0.703 | 0.74 | 0.905 | 1.08 | 1.25 | 1.55 | 1.86 | 2.4 | 3.4 | 4.62 | 5.83 |  | 0.87285
9000 |  |  | 0.96 | 0.97 | 1.07 | 1.21 | 1.34 | 1.6 | 1.89 | 2.37 | 3.33 | 4.45 | 5.5 | 1.131 |  | 1.1232 | [9 empty] | 1.1257 | 1.131 | 1.14 | 1.15 | 1.2 | 1.27 | 1.36 | 1.495 | 1.65 | 1.95 | 2.58 | 3.25 | 4 |  | 1.1 | 1.14 | 1.21 | 1.35 | 1.47 | 1.74 | 2 | 2.49 | 3.47 | 4.6 | 5.7 |  | 1.2731 | 1.235 | 1.2072 |  | 1.3154 |  | 1.4084 | 1.289 | 1.29 | 1.31 | 1.37 | 1.46 | 1.56 | 1.74 | 1.92 | 2.26 | 2.97 | 3.84 | 4.59 |  | 1.28 | 1.31 | 1.42 | 1.55 | 1.7 | 1.99 | 2.26 | 2.85 | 3.95 | 5.23 | 6.44 |  | 1.4612 | 0.607 | 0.76 | 0.79 | 0.94 | 1.11 | 1.26 | 1.57 | 1.87 | 2.42 | 3.55 | 4.95 | 6.15 | 1.333 | 1.27 | 1.3 | 1.38 | 1.48 | 1.58 | 1.79 | 2.01 | 2.4 | 3.17 | 4.1 | 5 |  | 1.4821 | 0.618 | 0.77 | 0.81 | 0.993 | 1.2 | 1.38 | 1.74 | 2.1 | 2.74 | 3.99 | 5.48 | 6.96 |  | 0.96192
10000 |  |  | 1.0633 | 1.0896 | 1.2 | 1.3493 | 1.4977 | 1.7968 | 2.0948 | 2.6761 | 3.805 | 5.1656 | 6.4935 | 1.335 |  | 1.2549 | [9 empty] | 1.2571 | 1.335 | 1.2481 | 1.2627 | 1.3237 | 1.4033 | 1.4809 | 1.6484 | 1.8216 | 2.169 | 2.8673 | 3.6971 | 4.5337 |  | 1.2211 | 1.2644 | 1.3493 | 1.4932 | 1.636 | 1.9273 | 2.2213 | 2.7886 | 3.9332 | 5.2915 | 6.6217 |  | 1.4179 | 1.453 | 1.35 |  | 1.4385 |  | 1.5607 | 1.493 | 1.4152 | 1.4374 | 1.5075 | 1.5981 | 1.6943 | 1.8901 | 2.0983 | 2.5012 | 3.3274 | 4.3121 | 5.3001 |  | 1.4043 | 1.4317 | 1.5483 | 1.7022 | 1.8674 | 2.1979 | 2.5295 | 3.1916 | 4.509 | 6.0889 | 7.6055 |  | 1.6162 | 0.706 | 0.82302 | 0.86354 | 1.022 | 1.2133 | 1.3989 | 1.7542 | 2.0932 | 2.7615 | 4.1015 | 5.7607 | 7.266 | 1.548 | 1.3929 | 1.4159 | 1.5036 | 1.613 | 1.7292 | 1.9616 | 2.2059 | 2.6542 | 3.578 | 4.6522 | 5.7019 |  | 1.6369 | 0.719 | 0.83657 | 0.88624 | 1.0833 | 1.3168 | 1.5344 | 1.9456 | 2.3511 | 3.0984 | 4.5895 | 6.4611 | 8.1846 |  | 1.0594
11000 |  |  | 1.27 | 1.285 | 1.41 | 1.55 | 1.73 | 2.05 | 2.35 | 3.05 | 4.35 | 5.95 | 7.5 | 1.615 |  | 1.4301 | [9 empty] | 1.427 | 1.615 | 1.45 | 1.46 | 1.53 | 1.62 | 1.7 | 1.87 | 2.05 | 2.45 | 3.25 | 4.25 | 5.15 |  | 1.43 | 1.47 | 1.55 | 1.7 | 1.86 | 2.16 | 2.5 | 3.15 | 4.46 | 6.1 | 7.68 |  | 1.5987 | 1.751 | 1.54 |  | 1.602 |  | 1.746 | 1.722 | 1.63 | 1.65 | 1.71 | 1.81 | 1.92 | 2.15 | 2.34 | 2.79 | 3.77 | 4.96 | 6.08 |  | 1.6 | 1.63 | 1.75 | 1.92 | 2.1 | 2.46 | 2.81 | 3.6 | 5.15 | 6.99 | 8.75 |  | 1.8036 | 0.844 | 0.927 | 0.97 | 1.14 | 1.35 | 1.55 | 1.98 | 2.37 | 3.16 | 4.8 | 6.7 | 8.5 | 1.837 | 1.58 | 1.6 | 1.7 | 1.83 | 1.95 | 2.18 | 2.47 | 2.99 | 4.05 | 5.28 | 6.473 |  | 1.8226 | 0.856 | 0.935 | 0.994 | 1.2 | 1.45 | 1.7 | 2.18 | 2.65 | 3.55 | 5.35 | 7.47 | 9.4 |  | 1.1692
12000 |  |  | 1.509 | 1.5348 | 1.6473 | 1.7991 | 1.9677 | 2.3182 | 2.6874 | 3.4389 | 4.9981 | 6.8908 | 8.7143 | 2.058 |  | 1.6923 | [9 empty] | 1.6726 | 2.058 | 1.7046 | 1.7176 | 1.7766 | 1.859 | 1.9424 | 2.1289 | 2.3261 | 2.7361 | 3.6572 | 4.7694 | 5.8892 |  | 1.6619 | 1.7096 | 1.7935 | 1.9453 | 2.1083 | 2.4512 | 2.8111 | 3.5513 | 5.1077 | 6.9695 | 8.7564 |  | 1.8525 | 2.204 | 1.8061 |  | 1.8269 |  | 1.9947 | 2.193 | 1.8629 | 1.8797 | 1.9523 | 2.0561 | 2.1645 | 2.3899 | 2.637 | 3.1407 | 4.2357 | 5.5589 | 6.8755 |  | 1.8108 | 1.842 | 1.9693 | 2.1504 | 2.3399 | 2.7445 | 3.169 | 4.0461 | 5.8343 | 8.0167 | 9.9596 |  | 2.0561 | 1.052 | 1.0299 | 1.0761 | 1.2619 | 1.4977 | 1.7288 | 2.2032 | 2.6738 | 3.6217 | 5.5032 | 7.7904 | 9.7474 | 2.256 | 1.8066 | 1.8273 | 1.9194 | 2.0428 | 2.17 | 2.4358 | 2.731 | 3.3035 | 4.5223 | 5.969 | 7.3473 |  | 2.0628 | 1.055 | 1.0389 | 1.0955 | 1.3271 | 1.61 | 1.8881 | 2.4358 | 2.9902 | 4.0534 | 6.1712 | 8.6763 | 10.7789 |  | 1.2986
13000 |  |  | 2.0862 | 2.1018 | 2.2056 | 2.3526 | 2.517 | 2.8664 | 3.2565 | 4.0739 | 5.8669 | 8.0439 |  | 2.951 |  | 2.1805 | [9 empty] | 2.1174 | 2.951 | 2.2108 | 2.2229 | 2.2731 | 2.3423 | 2.4236 | 2.6087 | 2.8154 | 3.2435 | 4.2685 | 5.4993 |  |  | 2.1174 | 2.1731 | 2.2471 | 2.3942 | 2.5533 | 2.9062 | 3.2954 | 4.1085 | 5.8669 | 7.9748 |  |  | 2.3085 | 3.024 | 2.2705 |  | 2.1922 |  | 2.3906 | 2.94 | 2.2775 | 2.2984 | 2.3663 | 2.469 | 2.5804 | 2.812 | 3.0819 | 3.613 | 4.8422 | 6.324 |  |  | 2.1939 | 2.22 | 2.3454 | 2.5282 | 2.7267 | 3.1533 | 3.6173 | 4.5967 | 6.6261 | 9.0716 |  |  | 2.4516 | 1.436 | 1.2202 | 1.2685 | 1.4574 | 1.7064 | 1.9641 | 2.5003 | 3.0427 | 4.1614 | 6.331 | 8.8975 |  | 2.958 | 2.1766 | 2.1906 | 2.2817 | 2.3974 | 2.5315 | 2.8057 | 3.1282 | 3.7416 | 5.1182 | 6.7278 |  |  | 2.4202 | 1.389 | 1.2092 | 1.2653 | 1.5036 | 1.8121 | 2.1161 | 2.7409 | 3.3911 | 4.6353 | 7.0845 | 9.849 |  |  | 1.4703
14000 |  |  | 4.019 | 4.0479 | 4.1106 | 4.2503 | 4.3877 | 4.7065 | 5.2165 |  |  |  |  | 5.47 |  | 3.4833 | [9 empty] | 3.3026 | 5.47 | 3.5082 | 3.5098 | 3.5708 | 3.6335 | 3.6913 | 3.8552 | 4.1323 | [5 empty] | 3.2865 | 3.3685 | 3.4022 | 3.5275 | 3.6745 | 3.9997 | 4.4575 | [5 empty] | 3.5162 | 4.964 | 3.3153 |  | 2.9822 |  | 3.2587 | 4.644 | 3.1528 | 3.169 | 3.2353 | 3.3145 | 3.4196 | 3.6378 | 3.9652 | [5 empty] | 2.9782 | 3.0154 | 3.1237 | 3.2854 | 3.4729 | 3.8965 | 4.4018 | [5 empty] | 3.2943 | 2.486 | 1.6511 | 1.7057 | 1.8723 | 2.1213 | 2.3864 | 2.9669 | 3.5893 |  |  |  |  | 4.432 | 2.8901 | 2.9048 | 2.978 | 3.0919 | 3.2172 | 3.4825 | 3.8445 | [5 empty] | 3.0935 | 2.205 | 1.5486 | 1.6045 | 1.8356 | 2.1448 | 2.4751 | 3.1651 | 3.9056 | [5 empty] | 1.7697
15000 |  |  | 11.1813 | 11.2067 | 11.2442 | 11.4841 | 11.5141 | 11.739 | 13.5605 |  |  |  |  | 13.928 |  | 8.3125 | [9 empty] | 7.7128 | 13.928 | 8.2757 | 8.3132 | 8.3657 | 8.3657 | 8.4781 | 8.6506 | 9.7375 | [5 empty] | 7.5921 | 7.7156 | 7.6686 | 7.796 | 7.9384 | 8.2008 | 9.3215 | [5 empty] | 7.9587 | 10.799 | 6.4873 |  | 5.4483 |  | 6.0437 | 9.874 | 5.7947 | 5.8852 | 5.8897 | 5.9758 | 6.768 | 6.2474 | 6.9378 | [5 empty] | 5.4144 | 5.4551 | 5.5095 | 5.6438 | 5.7947 | 6.1417 | 6.8925 | [5 empty] | 5.8973 | 6.913 | 3.504 | 3.5538 | 3.6579 | 3.8571 | 4.0517 | 4.5724 | 5.3193 |  |  |  |  | 8.513 | 4.8937 | 4.8982 | 4.9575 | 5.0304 | 5.1716 | 5.3918 | 5.912 | [5 empty] | 4.8838 | 5.603 | 2.8524 | 2.8858 | 3.0802 | 3.3384 | 3.627 | 4.2983 | 5.126 | [5 empty] | 2.8159
16000 |  |  | 27.0705 | 27.1267 | 27.197 | 27.4359 | 27.5975 | [6 empty] | 35.201 |  | 21.9579 | [9 empty] | 20.3394 | 35.201 | 21.5889 | 21.7154 | 21.7997 | 21.8419 | 21.8841 | [7 empty] | 19.8179 | 20.077 | 19.8601 | 20.0991 | 20.3029 | [7 empty] | 20.1131 | 27.536 | 16.2048 |  | 14.196 |  | 15.2648 | 26.492 | 15.0073 | 15.1374 | 15.1516 | 15.2223 | 15.4062 | [7 empty] | 13.8868 | 13.9491 | 13.9632 | 14.0906 | 14.2603 | [7 empty] | 14.5942 | 24.193 | 12.2826 | 12.3575 | 12.3505 | 12.7041 | 12.7112 | [6 empty] | 21.404 | 11.8582 | 11.7899 | 11.8753 | 12.0177 | 12.1957 | [7 empty] | 10.9071 | 21.195 | 9.9531 | 10.0599 | 10.1239 | 10.423 | 10.487 | [7 empty] | 9.637
17000 |  |  | 53.0992 | 53.1124 | 53.3373 | 53.9723 | 54.1707 | [6 empty] | 70.26 |  | 47.4414 | [9 empty] | 44.043 | 70.26 | 46.1146 | 46.2336 | 46.3923 | 46.6437 | 46.6305 | [7 empty] | 42.781 | 43.4206 | 43.0191 | 43.0985 | 43.8525 | [7 empty] | 43.8135 | 59.822 | 37.3445 |  | 34.6562 |  | 36.3851 | 59.394 | 35.7906 | 36.2167 | 36.0303 | 36.4031 | 36.9091 | [7 empty] | 33.7934 | 34.0197 | 33.8733 | 34.1129 | 34.4724 | [7 empty] | 35.248 | 57.962 | 32.9146 | 33.0877 | 32.9146 | 33.2874 | 33.6935 | [6 empty] | 51.999 | 29.4295 | 29.2821 | 29.4697 | 29.7512 | 30.1733 | [7 empty] | 27.6806 | 56.281 | 28.6254 | 28.746 | 28.8667 | 29.1615 | 29.3692 | [7 empty] | 28.876
18000 | [13 empty] | 122.005 |  | 85.9571 | [9 empty] | 81.6162 | 122.005 | [24 empty] | 82.0029 | 110.445 | 71.7109 |  | 69.2581 |  | 72.2328 | 109.582 | [24 empty] | 70.6634 | 108.571 | [11 empty] | 99.771 | [12 empty] | 58.5584 | 108.367 | [12 empty] | 61.6094
19000 | [13 empty] | 201.583 | [12 empty] | 201.583 | [25 empty] | 193.336 | [5 empty] | 187.087 | [25 empty] | 185.777 | [11 empty] | 173.968 | [13 empty] | 187.636
20000 | [13 empty] | 393.497 | [12 empty] | 393.497 | [25 empty] | 339.231 | [5 empty] | 237.261 | [25 empty] | 318.861 | [11 empty] | 294.352 | [13 empty] | 313.01
21000 | [13 empty] | 1111.841 | [12 empty] | 1111.841 | [25 empty] | 815.775 | [5 empty] | 823.325 | [25 empty] | 859.758 | [11 empty] | 645.494 | [13 empty] | 708.754
22000 | [84 empty] | 1725.187 | [25 empty] | 1627.509
23000 | [84 empty] | 2767.093 | [25 empty] | 2751.322
24000
25000

## si-fe cl (hidden)
b | Non-Oriented Silicon Steels | M-13 FP 26 Ga 50 Hz | M-13 FP 26 Ga 60 Hz | M-13 FP 26 Ga 100 Hz | M-13 FP 26 Ga 150 Hz | M-13 FP 26 Ga 200 Hz | M-13 FP 26 Ga 300 Hz | M-13 FP 26 Ga 400 Hz | M-13 FP 26 Ga 600 Hz | M-13FP 26 Ga 1000 Hz | M-13 FP 26 Ga 1500 Hz | M-13 FP 26 Ga 2000 Hz | M-15 FP 29 Ga 50 Hz | M-15 FP 29 Ga 60 Hz | M-15 FP 29 Ga 100 Hz | M-15 FP 29 Ga 200 Hz | M-15 FP 29 Ga 400 Hz | M-15 FP 29 Ga 600 Hz | M-15 FP 29 Ga 1000 Hz | M-15 FP 29 Ga 2000 Hz | M-15 FP 29 Ga 5000 Hz | M-15 FP 29 Ga 10000 Hz | M-15 FP 26 Ga 60 Hz | M-19 FP 29 Ga 50 Hz | M-19 FP 29 Ga 60 Hz | M-19 FP 29 Ga 100 Hz | M-19 FP 29 Ga 150 Hz | M-19 FP 29 Ga 200 Hz | M-19 FP 29 Ga 300 Hz | M-19 FP 29 Ga 400 Hz | M-19 FP 29 Ga 600 Hz | M-19 FP 29 Ga 1000 Hz | M-19 FP 29 Ga 1500 Hz | M-19 FP 29 Ga 2000 Hz | M-19 FP 26 Ga 50 Hz | M-19 FP 26 Ga 60 Hz | M-19 FP 26 Ga 100 Hz | M-19 FP 26 Ga 150 Hz | M-19 FP 26 Ga 200 Hz | M-19 FP 26 Ga 300 Hz | M-19 FP 26 Ga 400 Hz | M-19 FP 26 Ga 600 Hz | M-19 FP 26 Ga 1000 Hz | M-19 FP 26 Ga 1500 Hz | M-19 FP 26 Ga 2000 Hz | M-19 FP 24 Ga 60 Hz | M-27 FP 29 Ga 60 Hz | M-27 FP 26 Ga 60 Hz | M-27 FP 24 Ga 60 Hz | M-36 FP 29 Ga 50 Hz | M-36 FP 29 Ga 60 Hz | M-36 FP 29 Ga 100 Hz | M-36 FP 29 Ga 150 Hz | M-36 FP 29 Ga 200 Hz | M-36 FP 29 Ga 300 Hz | M-36 FP 29 Ga 400 Hz | M-36 FP 29 Ga 600 Hz | M-36 FP 29 Ga 1000 Hz | M-36 FP 29 Ga 1500 Hz | M-36 FP 29 Ga 2000 Hz | M-36 FP 26 Ga 50 Hz | M-36 FP 26 Ga 60 Hz | M-36 FP 26 Ga 100 Hz | M-36 FP 26 Ga 150 Hz | M-36 FP 26 Ga 200 Hz | M-36 FP 26 Ga 300 Hz | M-36 FP 26 Ga 400 Hz | M-36 FP 26 Ga 600 Hz | M-36 FP 26 Ga 1000 Hz | M-36 FP 26 Ga 1500 Hz | M-36 FP 26 Ga 2000 Hz | M-36 FP 24 Ga 60 Hz | M-43 SP/Ann 26 Ga 50 Hz | M-43 SP/Ann 26 Ga 60 Hz | M-43 SP/Ann 26 Ga 100 Hz | M-43 SP/Ann 26 Ga 150 Hz | M-43 SP/Ann 26 Ga 200 Hz | M-43 SP/Ann 26 Ga 300 Hz | M-43 SP/Ann 26 Ga 400 Hz | M-43 SP/Ann 26 Ga 600 Hz | M-43 SP/Ann 26 Ga 1000 Hz | M-43 SP/Ann 26 Ga 1500 Hz | M-43 SP/Ann 26 Ga 2000 Hz | M-45 FP 29 Ga 50 Hz | M-45 FP 29 Ga 60 Hz | M-45 FP 29 Ga 100 Hz | M-45 FP 29 Ga 150 Hz | M-45 FP 29 Ga 200 Hz | M-45 FP 29 Ga 300 Hz | M-45 FP 29 Ga 400 Hz | M-45 FP 29 Ga 600 Hz | M-45 FP 29 Ga 1000 Hz | M-45 FP 29 Ga 1500 Hz | M-45 FP 29 Ga 2000 Hz | M-45 FP 24 Ga 60 Hz | M-47 26g Ga SP/Ann 50 Hz | M-47 26g Ga SP/Ann 60 Hz | M-47 26g Ga SP/Ann 100 Hz | M-47 26g Ga SP/Ann 150 Hz | M-47 26g Ga SP/Ann 200 Hz | M-47 26g Ga SP/Ann 300 Hz | M-47 26g Ga SP/Ann 400 Hz | M-47 26g Ga SP/Ann 600 Hz | M-47 26g Ga SP/Ann 1000 Hz | M-47 26g Ga SP/Ann 1500 Hz | M-47 26g Ga SP/Ann 2000 Hz | M-47 24g Ga SP/Ann 60 Hz
100
200
300
400
500
600
700
800
900
1000 |  | 0.0073 | 0.00924 | 0.01831 | 0.0324 | 0.0492 | 0.0908 | 0.1419 | 0.281 | 0.64 | 1.2375 | 1.9543 |  |  |  |  | 0.124 | 0.233 | 0.52 | 1.85 | 7 | 21.8 |  | 0.00755 | 0.0094 | 0.0173 | 0.0289 | 0.0423 | 0.0739 | 0.1119 | 0.205 | 0.465 | 0.8995 | 1.451 | 0.00795 | 0.0099 | 0.01944 | 0.0338 | 0.0509 | 0.0928 | 0.1439 | 0.283 | 0.6445 | 1.253 | 2 |  |  |  |  | 0.00792 | 0.00978 | 0.01814 | 0.0304 | 0.0448 | 0.0786 | 0.1199 | 0.22 | 0.4975 | 0.975 | 1.5895 | 0.00868 | 0.01084 | 0.0207 | 0.036 | 0.0543 | 0.0987 | 0.1525 | 0.3 | 0.685 | 1.399 | 2.15 |  | 0.00633 | 0.00809 | 0.01642 | 0.0298 | 0.046 | 0.0872 | 0.138 | 0.284 | 0.665 | 1.315 | 2.08 | 0.00893 | 0.01106 | 0.0207 | 0.0346 | 0.0508 | 0.0894 | 0.1367 | 0.251 | 0.577 | 1.123 | 1.809 |  | 0.00732 | 0.00936 | 0.01929 | 0.0353 | 0.055 | 0.1044 | 0.1667 | 0.34 | 0.7875 | 1.5347 | 2.4445
2000 |  | 0.028 | 0.0355 | 0.069863 | 0.12312 | 0.18694 | 0.34063 | 0.531 | 1.026 | 2.2767 | 4.2906 | 6.7092 |  | 0.038 |  | 0.18 | 0.44 | 0.92 | 2.03 | 6.1 | 26 | 78.5 | 0.04 | 0.0314 | 0.039 | 0.0716 | 0.11864 | 0.1733 | 0.3 | 0.451 | 0.812 | 1.7863 | 3.3701 | 5.3178 | 0.0317 | 0.0398 | 0.076855 | 0.1341 | 0.2 | 0.361 | 0.55113 | 1.062 | 2.3462 | 4.4493 | 6.9562 | 0.049 | 0.041 | 0.046 | 0.055 | 0.03583 | 0.044 | 0.081051 | 0.1348 | 0.19533 | 0.338 | 0.50397 | 0.91 | 1.9741 | 3.7524 | 5.934 | 0.037191 | 0.047 | 0.0883 | 0.15032 | 0.22403 | 0.39933 | 0.613 | 1.172 | 2.5446 | 4.8763 | 7.5536 | 0.056 | 0.026505 | 0.0337 | 0.067062 | 0.1202 | 0.18293 | 0.34 | 0.52876 | 1.0476 | 2.371 | 4.5205 | 7.0615 | 0.0375 | 0.046584 | 0.0865 | 0.145 | 0.211 | 0.367 | 0.55246 | 1.002 | 2.2185 | 4.1903 | 6.601 | 0.06 | 0.0286 | 0.0365 | 0.074694 | 0.13576 | 0.21 | 0.3911 | 0.61606 | 1.224 | 2.7123 | 5.1875 | 8.1391 | 0.043
3000 |  | 0.06 | 0.077 | 0.14 | 0.27 | 0.41 | 0.76 | 1.1 | 2.1 | 5 | 9.1 | 13.5 |  | 0.079 | 0.14 | 0.365 | 1 | 1.81 | 4.2 | 13 | 53 |  | 0.084 | 0.07 | 0.081 | 0.155 | 0.265 | 0.39 | 0.68 | 1 | 1.7 | 3.75 | 7.2 | 10.3 | 0.064 | 0.087 | 0.161 | 0.285 | 0.41 | 0.78 | 1.15 | 2.2 | 4.8 | 9 | 14 | 0.101 | 0.088 | 0.099 | 0.115 | 0.08 | 0.096 | 0.175 | 0.29 | 0.425 | 0.72 | 1.05 | 1.9 | 4.1 | 7.9 | 11.9 | 0.081 | 0.104 | 0.192 | 0.313 | 0.47 | 0.83 | 1.25 | 2.35 | 5.1 | 10 | 14.75 | 0.118 | 0.055 | 0.072 | 0.141 | 0.25 | 0.39 | 0.71 | 1.1 | 2.1 | 4.85 | 9.05 | 14.4 | 0.078 | 0.096 | 0.185 | 0.3 | 0.44 | 0.78 | 1.115 | 2.03 | 4.6 | 8.7 | 13.3 | 0.127 | 0.061 | 0.077 | 0.155 | 0.285 | 0.435 | 0.807 | 1.25 | 2.5 | 5.3 | 10 | 15.67 | 0.092
4000 |  | 0.0963 | 0.1225 | 0.246 | 0.437 | 0.664 | 1.218 | 1.887 | 3.57 | 7.8151 | 14.7528 | 23.2295 | 0.09 | 0.131 | 0.25 | 0.665 | 1.83 | 3.4 | 7.45 | 22 | 93 |  | 0.139 | 0.1085 | 0.134 | 0.252 | 0.424 | 0.621 | 1.085 | 1.635 | 2.96 | 6.3397 | 11.8345 | 18.5234 | 0.1091 | 0.1379 | 0.27 | 0.474 | 0.713 | 1.291 | 1.984 | 3.73 | 8.1391 | 15.4171 | 24.31 | 0.167 | 0.145 | 0.164 | 0.191 | 0.1279 | 0.158 | 0.295 | 0.493 | 0.72 | 1.249 | 1.875 | 3.36 | 7.1564 | 13.2705 | 20.8041 | 0.1307 | 0.164 | 0.315 | 0.543 | 0.812 | 1.454 | 2.22 | 4.15 | 8.9333 | 16.895 | 26.5582 | 0.197 | 0.0974 | 0.124 | 0.249 | 0.443 | 0.676 | 1.24 | 1.927 | 3.68 | 8.1391 | 15.5261 | 24.3133 | 0.1296 | 0.1613 | 0.305 | 0.517 | 0.76 | 1.333 | 2.0071 | 3.64 | 7.8331 | 14.5859 | 22.692 | 0.212 | 0.102 | 0.1309 | 0.27 | 0.49 | 0.755 | 1.398 | 2.19 | 4.18 | 9.1263 | 17.5165 | 27.6562 | 0.156
5000 |  | 0.145 | 0.185 | 0.37 | 0.65 | 0.98 | 1.9 | 2.9 | 5.5 | 12 | 23 | 35 | 0.137 | 0.19 | 0.37 | 0.96 | 2.7 | 5 | 10.8 | 32 |  |  | 0.202 | 0.16 | 0.196 | 0.37 | 0.621 | 0.91 | 1.6 | 2.45 | 4.4 | 9.45 | 18.5 | 28.5 | 0.163 | 0.21 | 0.41 | 0.705 | 1.04 | 1.95 | 3 | 5.65 | 12.1 | 24 | 37 | 0.245 | 0.212 | 0.24 | 0.281 | 0.195 | 0.234 | 0.44 | 0.74 | 1.05 | 1.9 | 2.8 | 5.1 | 10.7 | 20.5 | 32.5 | 0.195 | 0.252 | 0.47 | 0.78 | 1.23 | 2.2 | 3.3 | 6.4 | 13.8 | 25.5 | 42 | 0.291 | 0.148 | 0.195 | 0.38 | 0.68 | 0.99 | 1.85 | 2.95 | 5.6 | 12.2 | 23.6 | 38 | 0.19 | 0.24 | 0.45 | 0.76 | 1.12 | 1.99 | 3.01 | 5.5 | 11.95 | 22 | 35 | 0.312 | 0.153 | 0.197 | 0.41 | 0.752 | 1.14 | 2.1 | 3.3 | 6.4 | 13.7 | 26.9 | 43.1 | 0.232
6000 |  | 0.19 | 0.25 | 0.49 | 0.9 | 1.35 | 2.6 | 4.1 | 7.6 | 17 | 33 | 50 | 0.19 | 0.257 | 0.485 | 1.3 | 3.6 | 6.8 | 14.8 | 46 |  |  | 0.274 | 0.21 | 0.264 | 0.49 | 0.88 | 1.22 | 2.2 | 3.35 | 6.2 | 13.4 | 24.9 | 40 | 0.22 | 0.285 | 0.54 | 0.98 | 1.45 | 2.65 | 4.1 | 7.9 | 17.3 | 34 | 54 | 0.335 | 0.286 | 0.325 | 0.385 | 0.25 | 0.316 | 0.595 | 1 | 1.45 | 2.6 | 3.95 | 7.05 | 14.98 | 29.1 | 46 | 0.26 | 0.341 | 0.64 | 1.1 | 1.73 | 3.05 | 4.65 | 8.8 | 19.8 | 37 | 61 | 0.397 | 0.203 | 0.265 | 0.53 | 0.94 | 1.4 | 2.6 | 4.1 | 7.8 | 17.5 | 34.7 | 56 | 0.25 | 0.32 | 0.61 | 1.05 | 1.54 | 2.7 | 4.18 | 7.7 | 16.8 | 31 | 50.5 | 0.426 | 0.205 | 0.27 | 0.57 | 1.03 | 1.59 | 2.96 | 4.69 | 8.95 | 19.7 | 39.05 | 63 | 0.322
7000 |  | 0.247 | 0.317 | 0.649 | 1.173 | 1.805 | 3.36 | 5.28 | 10.07 | 22.6875 | 44.438 | 72.1727 | 0.24 | 0.331 | 0.64 | 1.7 | 4.9 | 9.2 | 19.5 | 64 |  |  | 0.354 | 0.273 | 0.34 | 0.647 | 1.106 | 1.64 | 2.92 | 4.45 | 8.18 | 17.7529 | 33.7201 | 53.9712 | 0.277 | 0.353 | 0.708 | 1.262 | 1.925 | 3.55 | 5.52 | 10.49 | 23.5753 | 46.1086 | 74.8465 | 0.435 | 0.368 | 0.419 | 0.501 | 0.322 | 0.4 | 0.757 | 1.286 | 1.899 | 3.35 | 5.11 | 9.32 | 20.1419 | 38.4487 | 61.7363 | 0.331 | 0.418 | 0.821 | 1.442 | 2.19 | 3.99 | 6.2 | 11.7 | 26.3759 | 51.8071 | 84.1996 | 0.517 | 0.26 | 0.332 | 0.679 | 1.226 | 1.879 | 3.49 | 5.46 | 10.48 | 24.0576 | 48.0496 | 78.3953 | 0.325 | 0.407 | 0.781 | 1.345 | 2 | 3.58 | 5.48 | 10.07 | 21.9315 | 41.9124 | 67.1351 | 0.555 | 0.272 | 0.351 | 0.736 | 1.347 | 2.09 | 3.9 | 6.17 | 11.79 | 26.7649 | 53.7383 | 88.3071 | 0.425
8000 |  | 0.3 | 0.4 | 0.8 | 1.5 | 2.3 | 4.3 | 6.9 | 13.3 | 30 | 59 | 100 | 0.325 | 0.411 | 0.81 | 2.2 | 6.2 | 11.5 | 26.4 | 84 |  |  | 0.441 | 0.34 | 0.423 | 0.8 | 1.4 | 2.1 | 3.7 | 5.6 | 10.35 | 23 | 44.8 | 71 | 0.34 | 0.459 | 0.89 | 1.62 | 2.45 | 4.55 | 7.05 | 13.8 | 31.2 | 61.5 | 100 | 0.547 | 0.458 | 0.522 | 0.631 | 0.4 | 0.505 | 0.95 | 1.59 | 2.35 | 4.2 | 6.65 | 11.8 | 25.6 | 51.1 | 80.5 | 0.41 | 0.547 | 1.02 | 1.82 | 2.8 | 5.1 | 7.9 | 15.25 | 34.5 | 68.5 | 114 | 0.651 | 0.33 | 0.42 | 0.85 | 1.58 | 2.4 | 4.5 | 7.2 | 14.05 | 32 | 65 | 105 | 0.41 | 0.49 | 0.95 | 1.7 | 2.5 | 4.4 | 6.95 | 12.9 | 28.2 | 54.8 | 88 | 0.699 | 0.337 | 0.45 | 0.94 | 1.72 | 2.67 | 5 | 8.05 | 15.66 | 35.9 | 73.9 | 119 | 0.542
9000 |  | 0.38 | 0.5 | 1 | 1.9 | 2.9 | 5.4 | 8.9 | 17 | 38.5 | 78 | 130 | 0.37 | 0.499 | 0.98 | 2.75 | 7.8 | 14.5 | 34 |  |  |  | 0.536 | 0.41 | 0.513 | 0.96 | 1.7 | 2.6 | 4.5 | 7.05 | 13.2 | 29.2 | 57 | 91 | 0.42 | 0.558 | 1.09 | 1.95 | 3 | 5.7 | 8.7 | 17.5 | 40.9 | 80.5 | 130 | 0.669 | 0.556 | 0.634 | 0.774 | 0.49 | 0.611 | 1.15 | 1.95 | 2.95 | 5.2 | 8.15 | 15.2 | 32.8 | 65.5 | 105 | 0.495 | 0.664 | 1.27 | 2.23 | 3.45 | 6.3 | 9.7 | 19.2 | 44 | 90.5 | 150.5 | 0.799 | 0.395 | 0.52 | 1.05 | 1.95 | 3.02 | 5.8 | 9.1 | 18.3 | 43 | 86.5 | 140 | 0.49 | 0.605 | 1.18 | 2.1 | 3.1 | 5.6 | 8.7 | 16.4 | 35.6 | 70 | 115 | 0.859 | 0.42 | 0.55 | 1.17 | 2.15 | 3.3 | 6.3 | 10 | 19.9 | 47.4 | 95.8 | 158.75 | 0.674
10000 |  | 0.455 | 0.585 | 1.217 | 2.24 | 3.5 | 6.67 | 10.66 | 20.9 | 49.75 | 99.4227 | 166.3514 | 0.47 | 0.596 | 1.18 | 3.25 | 9.4 | 17 | 42.5 |  |  |  | 0.641 | 0.494 | 0.617 | 1.182 | 2.04 | 3.06 | 5.53 | 8.59 | 16.18 | 36.3028 | 71.5292 | 116.7021 | 0.503 | 0.642 | 1.311 | 2.38 | 3.69 | 6.96 | 11.06 | 21.5 | 51.15 | 102.9741 | 169.5121 | 0.804 | 0.664 | 0.756 | 0.932 | 0.579 | 0.723 | 1.376 | 2.37 | 3.54 | 6.38 | 9.9 | 18.57 | 41.8586 | 82.7478 | 135.38 | 0.597 | 0.758 | 1.521 | 2.73 | 4.21 | 7.9 | 12.5 | 24.4 | 57.5422 | 118.2 | 192.3756 | 0.962 | 0.483 | 0.622 | 1.302 | 2.39 | 3.73 | 7.1 | 11.3 | 22.5 | 54.5128 | 111.8452 | 186.6548 | 0.584 | 0.733 | 1.422 | 2.48 | 3.74 | 6.81 | 10.66 | 20 | 45.2548 | 89.4252 | 145.3022 | 1.035 | 0.51 | 0.662 | 1.414 | 2.63 | 4.13 | 7.9 | 12.74 | 25.1 | 60.6187 | 124.4533 | 208.3893 | 0.823
11000 |  | 0.56 | 0.7 | 1.45 | 2.65 | 4.3 | 8 | 13 | 25.5 | 62 | 125 | 215 | 0.55 | 0.704 | 1.4 | 4 | 11.7 | 20 | 55 |  |  |  | 0.757 | 0.58 | 0.724 | 1.4 | 2.45 | 3.65 | 6.5 | 10.4 | 19.6 | 44.4 | 88 | 145 | 0.6 | 0.788 | 1.58 | 2.85 | 4.3 | 8.4 | 13.5 | 26.5 | 64.5 | 130 | 216 | 0.954 | 0.785 | 0.891 | 1.106 | 0.69 | 0.857 | 1.65 | 2.8 | 4.2 | 7.7 | 11.5 | 22.3 | 51.1 | 103.5 | 170 | 0.71 | 0.933 | 1.8 | 3.15 | 5.1 | 9.5 | 15.2 | 30.05 | 70.2 | 150 | 238 | 1.143 | 0.59 | 0.75 | 1.58 | 2.85 | 4.5 | 8.9 | 14.05 | 29 | 69 | 143 | 235 | 0.69 | 0.85 | 1.7 | 2.95 | 4.38 | 8.05 | 12.7 | 24.15 | 55 | 110 | 180 | 1.229 | 0.605 | 0.78 | 1.7 | 3.16 | 4.95 | 9.67 | 15.68 | 31 | 78.5 | 160 | 265 | 0.99
12000 |  | 0.642 | 0.825 | 1.722 | 3.19 | 5.02 | 9.7 | 15.76 | 31.6 | 76.6836 | 157.2903 | 264.2883 | 0.68 | 0.836 | 1.71 | 4.75 | 13.7 | 22 | 70 |  |  |  | 0.89 | 0.687 | 0.858 | 1.648 | 2.86 | 4.29 | 7.83 | 12.2027 | 23.5 | 54.2576 | 108.9948 | 179.3205 | 0.699 | 0.893 | 1.832 | 3.36 | 5.24 | 10.05 | 16.22 | 32.2 | 77.8733 | 161.6 | 265.4029 | 1.123 | 0.922 | 1.041 | 1.3 | 0.801 | 0.999 | 1.906 | 3.3 | 4.96 | 9.06 | 14.125 | 27.2 | 62.7271 | 129.1864 | 207.8644 | 0.821 | 1.044 | 2.11 | 3.85 | 6 | 11.48 | 18.45 | 36.7 | 89.1 | 183.95 | 299.0804 | 1.343 | 0.675 | 0.871 | 1.845 | 3.45 | 5.45 | 10.6 | 17.22 | 35 | 87.05 | 179.6477 | 298.3812 | 0.804 | 1.009 | 1.964 | 3.45 | 5.23 | 9.65 | 15.173 | 29.3 | 67.7841 | 136.0873 | 221.4863 | 1.443 | 0.713 | 0.928 | 2.01 | 3.8 | 6.04 | 11.77 | 19.26 | 39 | 97.35 | 198.7127 | 326.3396 | 1.178
13000 |  | 0.766 | 0.984 | 2.05 | 3.79 | 5.97 | 11.59 | 18.8019 | 38.4 | 94.2217 | 193.6607 |  |  | 0.981 | [8 empty] | 1.049 | 0.812 | 1.014 | 1.942 | 3.36 | 5.06 | 9.23 | 14.4095 | 27.8099 | 65.0999 | 131.9178 |  | 0.822 | 1.051 | 2.16 | 3.95 | 6.18 | 11.91 | 19.2247 | 38.9 | 94.7093 | 196.2898 |  | 1.319 | 1.083 | 1.213 | 1.517 | 0.936 | 1.166 | 2.23 | 3.85 | 5.81 | 10.64 | 16.6809 | 32.1715 | 75.4132 | 152.7303 |  | 0.956 | 1.216 | 2.47 | 4.5 | 7.05 | 13.57 | 22 | 44.3 | 108.55 | 224 |  | 1.569 | 0.792 | 1.024 | 2.17 | 4.08 | 6.5 | 12.82 | 21 | 43.2 | 107.75 | 221.1525 |  | 0.938 | 1.177 | 2.29 | 4.01 | 6.1 | 11.31 | 17.8711 | 34.6463 | 81.4799 | 164.2971 |  | 1.68 | 0.835 | 1.086 | 2.36 | 4.49 | 7.19 | 14.22 | 23.5 | 48.1 | 119.95 | 243.1644 |  | 1.391
14000 |  | 0.924 | 1.187 | 2.46 | 4.54 | 7.14 | 13.85 | 22.4929 | [5 empty] | 1.171 | [8 empty] | 1.248 | 0.969 | 1.209 | 2.31 | 4 | 6 | 10.92 | 16.9999 |  |  |  |  | 0.978 | 1.25 | 2.56 | 4.67 | 7.3 | 14.08 | 22.7872 |  |  |  |  | 1.556 | 1.282 | 1.418 | 1.768 | 1.098 | 1.37 | 2.61 | 4.5 | 6.78 | 12.43 | 19.5298 | 37.8281 | 89.6195 | 181.6903 |  | 1.119 | 1.423 | 2.88 | 5.25 | 8.23 | 15.88 | 25.6904 | 52.0565 | 128.7618 | 265.6875 |  | 1.827 | 0.938 | 1.211 | 2.56 | 4.82 | 7.71 | 15.4 | 25.6 | 52.3258 | 132.0154 | 267.8123 |  | 1.099 | 1.377 | 2.67 | 4.69 | 7.12 | 13.21 | 20.8736 | 40.6853 | 96.6682 | 195.1316 |  | 1.95 | 0.984 | 1.279 | 2.77 | 5.29 | 8.54 | 17.12 | 28.6 | 58.2484 | 147.2 | 292.2548 |  | 1.637
15000 |  | 1.095 | 1.403 | 2.91 | 5.38 | 8.46 | 16.2891 | 26.6094 | [5 empty] | 1.4 | [8 empty] | 1.49 | 1.161 | 1.44 | 2.77 | 4.76 | 7.15 | 13 | 20.1442 |  |  |  |  | 1.169 | 1.488 | 3.04 | 5.55 | 8.65 | 16.63 | 26.8237 |  |  |  |  | 1.84 | 1.53 | 1.67 | 2.07 | 1.297 | 1.62 | 3.08 | 5.31 | 7.98 | 14.58 | 22.8282 |  |  |  |  | 1.32 | 1.676 | 3.39 | 6.15 | 9.64 | 18.55 | 30.0638 |  |  |  |  | 2.13 | 1.141 | 1.465 | 3.07 | 5.77 | 9.2 | 18.42 | 30.5778 |  |  |  |  | 1.298 | 1.626 | 3.15 | 5.5 | 8.36 | 15.45 | 24.3988 |  |  |  |  | 2.27 | 1.188 | 1.537 | 3.3 | 6.3 | 10.15 | 20.5 | 34.3004 |  |  |  |  | 1.94
16000 |  | 1.2266 | 1.571 | 3.2742 | 6.0198 | 9.5243 | [7 empty] | 1.632 | [8 empty] | 1.742 | 1.3423 | 1.667 | 3.1788 | 5.4663 | 8.1895 | [6 empty] | 1.36 | 1.73 | 3.54 | 6.4165 | 9.9587 | [6 empty] | 2.145 | 1.814 | 1.954 | 2.421 | 1.518 | 1.902 | 3.579 | 6.2 | 9.2538 | 16.913 | 29.5424 |  |  |  |  | 1.539 | 1.949 | 3.94 | 7.16 | 11.1656 | 21.4567 | 34.9442 |  |  |  |  | 2.484 | 1.372 | 1.755 | 3.66 | 6.8051 | 10.8406 | 21.6245 | 35.924 |  |  |  |  | 1.523 | 1.904 | 3.69 | 6.45 | 9.7281 | 17.9475 | 28.4109 |  |  |  |  | 2.648 | 1.437 | 1.854 | 3.95 | 7.4539 | 12.06 | 24.099 | 40.6519 |  |  |  |  | 2.323
17000 |  | 1.3338 | 1.7105 | 3.5855 | 6.5922 | 10.4934 | [7 empty] | 1.814 | [8 empty] | 1.95 | 1.492 | 1.852 | 3.5404 | 6.0886 | 9.129 | [6 empty] | 1.5127 | 1.925 | 3.9251 | 7.1671 | 11.1322 | [6 empty] | 2.413 | 2.065 | 2.198 | 2.715 | 1.7071 | 2.12 | 4.024 | 6.9389 | 10.3821 | [6 empty] | 1.7211 | 2.18 | 4.4076 | 8.006 | 12.5241 | [6 empty] | 2.79 | 1.5624 | 1.9908 | 4.1454 | 7.7153 | 12.3107 | [6 empty] | 1.7085 | 2.1344 | 4.1316 | 7.2405 | 10.9162 | [6 empty] | 2.992 | 1.6509 | 2.1202 | 4.5012 | 8.5094 | 13.6797 | [6 empty] | 2.686
18000 | [13 empty] | 1.942 | [8 empty] | 2.11 |  | 1.997 | [10 empty] | 2.195 | [9 empty] | 2.638 | 2.246 | 2.374 | 2.958 |  | 2.333 | [10 empty] | 2.488 | [9 empty] | 3.03 | [22 empty] | 3.279
19000
20000
21000
22000
23000
24000
25000
0.09
0.137
0.19
0.24
0.305
0.37
0.445
0.55
0.645

## thin si-fe mag (hidden)
b | Thin-Gauge Silicon Steels | Arnon 5 Special .005 DC | Arnon 5 Special .005 400 Hz | Arnon 5 Special .005 1000 Hz | Arnon 5 Special .005 1500 Hz | Arnon 5 Special .005 2000 Hz | Arnon 5 Special .005 2500 Hz | Arnon 5 Special .005 3000 Hz | Arnon 5 Special .005 3500 Hz | Arnon 5 Special .005 4000 Hz | Arnon 7 Special .007 DC | Arnon 7 Special .007 60Hz | Arnon 7 Special .007 120 Hz | Arnon 7 Special .007 400 Hz | Arnon 7 Special .007 800 Hz | Arnon 7 Special .007 2000 Hz | Arnon 7 Special .007 5000 Hz | Arnon 7 Special .007 10000 Hz | Arnon 7 Special .007 20000 Hz | NKK Super E Core .1mm DC | NKK Super E Core .1mm 50 hz | NKK Super E Core .1mm 60 Hz | NKK Super E Core .1mm 100 hz | NKK Super E Core .1mm 200 hz | NKK Super E Core .1mm 400 Hz | NKK Super E Core .1mm 1000 Hz | NKK Super E Core .1mm 2000 Hz | NKK Super E Core .1mm 5000 Hz | NKK Super E Core .1mm 10000 Hz | NKK Super E Core .1mm 20000 Hz | NKK Super E Core .2mm DC | NKK Super E Core .2mm 50 hz | NKK Super E Core .2mm 60 Hz | NKK Super E Core .2mm 100 hz | NKK Super E Core .2mm 200 hz | NKK Super E Core .2mm 400 Hz | NKK Super E Core .2mm 1000 Hz | NKK Super E Core .2mm 2000 Hz | NKK Super E Core .2mm 5000 Hz | NKK Super E Core .2mm 10000 Hz | NKK Super E Core .2mm 20000 Hz
100 | [10 empty] | 0.076 |  |  | 0.086 |  | 0.094 | 0.118 | 0.15 | 0.225 | [20 empty] | 0.14816 | 0.18332
200 | [10 empty] | 0.115 |  |  | 0.131 |  | 0.155 | 0.208 | 0.285 | 0.406 | 0.043946 | [7 empty] | 0.097937 | 0.11426 | 0.141 | 0.037668 | [6 empty] | 0.12682 | 0.17704 | 0.226 | 0.30009
300 | [10 empty] | 0.145 |  |  | 0.168 | 0.18 | 0.205 | 0.287 | 0.402 | 0.58 | 0.056502 | [6 empty] | 0.10484 | 0.12569 | 0.15004 | 0.192 | 0.0485 | [5 empty] | 0.12569 | 0.16574 | 0.23 | 0.297 | 0.39928
400 | [10 empty] | 0.17 |  |  | 0.2 | 0.21 | 0.257 | 0.36 | 0.51 | 0.745 | 0.069058 |  |  |  |  | 0.102 | 0.11238 | 0.12368 | 0.15004 | 0.18018 | 0.237 | 0.057758 | [5 empty] | 0.14816 | 0.197 | 0.276 | 0.35659 | 0.49094
500 | [10 empty] | 0.193 |  |  | 0.225 | 0.239 | 0.302 | 0.424 | 0.62 | 0.903 | 0.080358 | 0.107 | 0.108 | 0.11 | 0.112 | 0.113 | 0.12543 | 0.138 | 0.171 | 0.205 | 0.27749 | 0.065291 |  |  |  |  | 0.132 | 0.16825 | 0.22224 | 0.317 | 0.41 | 0.57758
600 | [10 empty] | 0.211 |  |  | 0.248 | 0.267 | 0.345 | 0.49 | 0.718 | 1.02 | 0.090403 | 0.115 | 0.117 | 0.1195 | 0.1205 | 0.122 | 0.137 | 0.153 | 0.1885 | 0.233 | 0.3175 | 0.072825 | 0.099192 | 0.0999 |  | 0.12 | 0.147 | 0.186 | 0.24735 | 0.36 | 0.46834 | 0.66233
700 | [10 empty] | 0.23 |  |  | 0.27 | 0.295 | 0.385 | 0.56 | 0.808 | 1.16 | 0.10045 | 0.122 | 0.124 | 0.127 | 0.1295 | 0.131 | 0.147 | 0.165 | 0.20592 | 0.257 | 0.35345 | 0.079103 | 0.105 | 0.108 |  | 0.13058 | 0.1598 | 0.202 | 0.27121 | 0.4 | 0.518 | 0.741
800 | [10 empty] | 0.25 |  |  | 0.287 | 0.321 | 0.425 | 0.615 | 0.9 | 1.29 | 0.10924 | 0.13 | 0.131 | 0.135 | 0.137 | 0.13937 | 0.157 | 0.178 | 0.2235 | 0.281 | 0.38798 | 0.085381 | 0.11049 |  | 0.126 | 0.1382 | 0.1705 | 0.215 | 0.294 | 0.436 | 0.57 | 0.82
900 | [10 empty] | 0.265 |  |  | 0.305 | 0.345 | 0.463 | 0.68 | 0.98 | 1.41 | 0.11677 | 0.13571 | 0.137 | 0.142 | 0.1445 | 0.146 | 0.166 | 0.18897 | 0.24108 | 0.304 | 0.42 | 0.0905 | 0.1155 |  | 0.133 | 0.1467 | 0.1811 | 0.23103 | 0.3139 | 0.476 | 0.616 | 0.899
1000 | [10 empty] | 0.28 |  |  | 0.32 | 0.37 | 0.5 | 0.74 | 1.05 | 1.53 | 0.12556 | 0.142 | 0.143 | 0.1475 | 0.1505 | 0.15381 | 0.175 | 0.20127 | 0.257 | 0.326 | 0.45453 | 0.0945 | 0.12054 | 0.124 | 0.1395 | 0.1535 | 0.1917 | 0.246 | 0.334 | 0.505 | 0.66672 | 0.974
2000 | 0.59 | 0.65 | [8 empty] | 0.39 |  |  | 0.46 | 0.565 | 0.8 | 1.17 | 1.7 | 2.35 | 0.17578 | 0.18598 | 0.19 | 0.195 | 0.2015 | 0.20843 | 0.243 | 0.30009 | 0.39426 | 0.5148 | 0.73076 | 0.127 | 0.15381 | 0.15895 | 0.183 | 0.213 | 0.27834 | 0.3748 | 0.51103 | 0.8061 | 1.0861 | 1.695
3000 | 0.69 | 0.78 | [8 empty] | 0.48 |  |  | 0.57 | 0.715 | 1.02 | 1.57 | 2.18 |  | 0.21345 | 0.219 | 0.223 | 0.235 | 0.244 | 0.25112 | 0.30134 | 0.37668 | 0.50098 | 0.675 | 0.965 | 0.15067 | 0.18206 | 0.188 | 0.217 | 0.26 | 0.345 | 0.47838 | 0.66 | 1.05 | 1.4691 | 2.475
4000 | 0.77 | 0.88 | [8 empty] | 0.56 |  |  | 0.68 | 0.858 | 1.23 | 1.94 |  |  | 0.24108 | 0.248 | 0.252 | 0.265 | 0.276 | 0.28753 | 0.35345 | 0.44197 | 0.59641 | 0.80861 | 1.172 | 0.171 | 0.205 | 0.21 | 0.253 | 0.3 | 0.40337 | 0.57695 | 0.814 | 1.3058 | 1.91 | 3.54
5000 | 0.86 | 0.96 | [8 empty] | 0.62 |  |  | 0.79 | 0.97 | 1.43 | 2.25 |  |  | 0.2574 | 0.27771 | 0.282 | 0.295 | 0.31 | 0.322 | 0.39928 | 0.50224 | 0.67802 | 0.94296 | 1.3686 | 0.18834 | 0.228 | 0.235 | 0.28628 | 0.3365 | 0.4574 | 0.665 | 0.97 | 1.635 | 2.44 | 5.21
6000 | 0.96 | 1.05 | [8 empty] | 0.71 |  |  | 0.89 | 1.08 | 1.63 | 2.58 |  |  | 0.27749 | 0.31038 | 0.315 | 0.325 | 0.3405 | 0.35659 | 0.4495 | 0.55498 | 0.75336 | 1.0572 | 1.5507 | 0.20341 | 0.24798 |  | 0.31892 | 0.3748 | 0.5 | 0.75 | 1.12 | 2.03 | 3.13
7000 | 1.08 | 1.15 | [8 empty] | 0.81 |  |  | 0.99 | 1.2 | 1.84 | 2.95 |  |  | 0.30762 | 0.35248 | 0.357 | 0.365 | 0.3825 | 0.402 | 0.49847 | 0.6052 | 0.82744 | 1.1778 | 1.7704 | 0.22601 | 0.27309 | 0.28051 | 0.35533 | 0.41435 | 0.555 | 0.845 | 1.31 | 2.51 | 4.04
8000 | 1.2 | 1.3 | [8 empty] | 0.94 |  |  | 1.12 | 1.34 | 2.05 |  |  |  | 0.35157 | 0.40965 | 0.411 | 0.418 | 0.429 | 0.455 | 0.55121 | 0.66296 | 0.90403 | 1.3058 | 2.0341 | 0.2574 | 0.302 | 0.31 | 0.41 | 0.46206 | 0.615 | 0.95 | 1.5444 | 3.11 | 5.16
9000 | 1.4 | 1.55 | [8 empty] | 1.15 |  |  | 1.32 | 1.5 | 2.3 |  |  |  | 0.41435 | 0.49007 | 0.485 | 0.49 | 0.515 | 0.53 | 0.6052 | 0.72511 | 0.97686 | 1.45 |  | 0.3139 | 0.36412 | 0.37 | 0.47713 | 0.52 | 0.69616 | 1.08 | 1.84 | 3.81 | 6.52
10000 | 1.7 | 1.8 | [8 empty] | 1.5 |  |  | 1.6 | 1.72 | 2.6 |  |  |  | 0.53363 | 0.61573 | 0.62 | 0.625 | 0.629 | 0.63031 | 0.69309 | 0.80986 | 1.0673 | 1.6448 |  | 0.42063 | 0.46457 | 0.472 | 0.56879 | 0.60143 | 0.79 | 1.2744 | 2.19 | 4.61 | 8.15
11000 | 2.05 | 2.25 | [8 empty] | 2.2 |  |  | 2.2 | 2.2 | 3.1 |  |  |  | 0.69686 | 0.95502 | 0.92 | 0.93 | 0.932 | [6 empty] | 0.71569 | 0.73453 | 0.74802
12000 | 2.6 | 2.9 | [8 empty] | 4 |  |  | 4 | 4 | 4 |  |  |  | 2.009 | 2.9153 | 3.7 | [8 empty] | 2.0717 | 3.3273 | 2.8051
13000 | 3.3 | 4.4 | [8 empty] | 8 |  |  | 8 | 8 | 8 |  |  |  | 10.0448 | 12.943 | 13.6513 | [8 empty] | 13.686 | 13.8116 | 15.5214
14000 | 6.2 | 8.8 | [8 empty] | 31 |  |  | 31 | 31 | 31 |  |  |  | 26.3676 | 31.6663 | 33.6608 | [8 empty] | 35.1568 | 35.1568 | 38.5229
15000 | 17 | 27 | [8 empty] | 60 |  |  | 60 | 60 | 60 |  |  |  | 53.9908 | [10 empty] | 62.78
16000 | [10 empty] | 105 |  |  | 105 | 105 | 105 |  |  |  | 90.4032 | [10 empty] | 99.1924
17000 | [10 empty] | 140 |  |  | 140 | 140 | 140
18000 | [10 empty] | 190 |  |  | 190 | 190 | 190
19000 | [10 empty] | 250 |  |  | 250 | 250 | 250
20000 | [10 empty] | 340 |  |  | 340 | 340 | 340
21000
22000
23000
24000
25000

## thin si-fe cl (hidden)
b | Thin-Gauge Silicon Steels | Arnon 5 Special .005 400 Hz | Arnon 5 Special .005 1000 Hz | Arnon 5 Special .005 1500 Hz | Arnon 5 Special .005 2000 Hz | Arnon 5 Special .005 2500 Hz | Arnon 5 Special .005 3000 Hz | Arnon 5 Special .005 3500 Hz | Arnon 5 Special .005 4000 Hz | Arnon 7 Special .007 DC | Arnon 7 Special .007 60 Hz | Arnon 7 Special .007 120 Hz | Arnon 7 Special .007 400 Hz | Arnon 7 Special .007 800 Hz | Arnon 7 Special .007 2000 Hz | Arnon 7 Special .007 5000 Hz | Arnon 7 Special .007 10000 Hz | Arnon 7 Special .007 20000 Hz | NKK Super E Core .1mm DC | NKK Super E Core .1mm 50 Hz | NKK Super E Core .1mm 60 Hz | NKK Super E Core .1mm 100 Hz | NKK Super E Core .1mm 200 Hz | NKK Super E Core .1mm 400 Hz | NKK Super E Core .1mm 1000 Hz | NKK Super E Core .1mm 2000 Hz | NKK Super E Core .1mm 5000 Hz | NKK Super E Core .1mm 10000 Hz | NKK Super E Core .1mm 20000 Hz | NKK Super E Core .2mm DC | NKK Super E Core .2mm 50 hz | NKK Super E Core .2mm 60 Hz | NKK Super E Core .2mm 100 hz | NKK Super E Core .2mm 200 hz | NKK Super E Core .2mm 400 Hz | NKK Super E Core .2mm 1000 Hz | NKK Super E Core .2mm 2000 Hz | NKK Super E Core .2mm 5000 Hz | NKK Super E Core .2mm 10000 Hz | NKK Super E Core .2mm 20000 Hz
100 | [10 empty] | 0.00019 | 0.000255 | 0.0011 | 0.00272 | 0.0115 | 0.0495 | 0.157 | 0.495 |  | 9.2058e-05 | 9.2058e-05 |  |  |  | 0.0015472 | 0.0044188 | 0.01611 | 0.04596 | 0.12 |  | 9.0001e-05 | 9.0001e-05 |  |  | 0.00045 | 0.00306 | 0.0071101 | 0.03123 | 0.092997 | 0.28725
200 | [10 empty] | 0.00044 | 0.0012 | 0.0045 | 0.0114 | 0.0458 | 0.202 | 0.635 | 1.92 |  | 0.00018412 | 0.00027618 |  |  | 0.00092058 | 0.0076253 | 0.016386 | 0.060667 | 0.18047 | 0.35 |  | 0.00018 | 0.00027 |  | 0.00072001 | 0.00234 | 0.01188 | 0.02727 | 0.11763 | 0.35919 | 1.0717
300 | [10 empty] | 0.00108 | 0.00226 | 0.01 | 0.0252 | 0.102 | 0.43 | 1.405 | 4.39 |  | 0.00032 | 0.0006 |  |  | 0.00275 | 0.017 | 0.035 | 0.115 | 0.36 | 0.78 |  | 0.00031 | 0.00048 |  | 0.0016 | 0.005 | 0.025 | 0.052 | 0.23 | 0.75 | 2.15
400 | [10 empty] | 0.00186 | 0.00392 | 0.0173 | 0.0439 | 0.181 | 0.785 | 2.48 | 7.75 |  | 0.00065 | 0.00098 |  |  | 0.0061 | 0.029 | 0.062 | 0.208 | 0.61 | 1.65 |  | 0.00064 | 0.00075 |  | 0.0032 | 0.0082 | 0.041 | 0.093 | 0.4 | 1.25 | 3.6
500 | [10 empty] | 0.00282 | 0.00598 | 0.0268 | 0.0777 | 0.281 | 1.21 | 3.82 | 11.65 |  | 0.0011047 | 0.00142 | 0.0019332 | 0.0044188 | 0.010495 | 0.042768 | 0.092979 | 0.35553 | 1.0168 | 3.1391 |  | 0.00099001 | 0.00126 | 0.001666 | 0.00522 | 0.01368 | 0.061741 | 0.15354 | 0.66331 | 2.0576 | 6.0561
600 | [10 empty] | 0.004 | 0.0085 | 0.0372 | 0.0959 | 0.399 | 1.71 | 5.42 | 16.6 |  | 0.00155 | 0.00195 | 0.0033 | 0.0064 | 0.0148 | 0.0595 | 0.125 | 0.62 | 1.42 | 4.6 |  | 0.00135 | 0.00165 | 0.003 | 0.0075 | 0.0185 | 0.086 | 0.21 | 0.95 | 2.95 | 8.2
700 | [10 empty] | 0.0053 | 0.0112 | 0.05 | 0.129 | 0.527 | 2.2 | 7.22 | 21.9 |  | 0.0020253 | 0.0024856 | 0.0052 | 0.0085614 | 0.019793 | 0.079347 | 0.17316 | 0.92703 | 1.9307 | 5.95 |  | 0.0018 | 0.00216 | 0.0048021 | 0.0096301 | 0.02511 | 0.11583 | 0.28629 | 1.35 | 3.8155 | 11.1305
800 | [10 empty] | 0.0068 | 0.0141 | 0.0642 | 0.164 | 0.69 | 2.82 | 9.15 | 27.8 |  | 0.0026 | 0.0031 | 0.0074 | 0.011 | 0.0255 | 0.099 | 0.215 | 1.1 | 2.45 | 7.4 |  | 0.0023 | 0.0028 | 0.0065 | 0.012 | 0.032 | 0.142 | 0.37 | 1.7 | 4.9 | 14
900 | [10 empty] | 0.00845 | 0.0176 | 0.0801 | 0.207 | 0.855 | 3.68 | 11.15 | 34.2 |  | 0.0032 | 0.0038 | 0.00998 | 0.0135 | 0.0315 | 0.125 | 0.27 | 1.25 | 3.05 | 9.2 |  | 0.0027 | 0.0034 | 0.0085 | 0.015 | 0.04 | 0.175 | 0.45 | 2.15 | 5.85 | 17.6
1000 | [10 empty] | 0.011 | 0.0214 | 0.0965 | 0.251 | 1.03 | 4.44 | 13.45 | 40.65 |  | 0.0037744 | 0.0046029 | 0.012704 | 0.016018 | 0.038296 | 0.15273 | 0.32681 | 1.4251 | 3.762 | 11.6942 |  | 0.00315 | 0.00405 | 0.01127 | 0.01827 | 0.04788 | 0.21519 | 0.55711 | 2.5623 | 7.1287 | 20.9324
2000 |  | 0.241 | 0.86 | 1.71 | 2.36 | 3.22 | 4.08 | 5.37 | 6.23 |  | 0.033 | 0.071 | 0.3345 | 0.913 | 3.65 | 15.6 | 46 | 129.5 |  | 0.012428 | 0.014821 | 0.036363 | 0.055603 | 0.12888 | 0.52935 | 1.4554 | 5.1636 | 13.4155 | 41.524 |  | 0.01044 | 0.01305 | 0.035379 | 0.061831 | 0.16497 | 0.69391 | 1.9467 | 8.0911 | 23.5408 | 69.0347
3000 |  | 0.54 | 1.9 | 3.05 | 4.3 | 5.89 | 7.55 | 9.78 | 11.61 |  | 0.0645 | 0.144 | 0.722 | 1.91 | 7.87 | 31.6 | 93.5 |  |  | 0.024 | 0.03 | 0.06 | 0.107 | 0.255 | 1.05 | 2.75 | 9.8 | 25.25 | 78 |  | 0.0195 | 0.025 | 0.061 | 0.115 | 0.31 | 1.25 | 3.5 | 15.5 | 45 | 130
4000 |  | 0.986 | 3.22 | 5.37 | 7.95 | 10.74 | 13.96 | 17.67 | 21.7 |  | 0.1025 | 0.234 | 1.18 | 3.17 | 12.9 | 51.6 | 152.5 |  |  | 0.042 | 0.0505 | 0.094 | 0.19 | 0.435 | 1.85 | 4.25 | 16.3 | 42.5 | 127 |  | 0.032 | 0.042 | 0.094 | 0.2 | 0.52 | 2.05 | 5.9 | 26.1 | 77 | 230
5000 |  | 1.5 | 4.7 | 7.5 | 11.3 | 15.5 | 20 | 25.4 | 30.75 |  | 0.149 | 0.341 | 1.72 | 4.7 | 19.25 | 75.8 |  |  |  | 0.062324 | 0.075856 | 0.13836 | 0.29615 | 0.68952 | 2.9208 | 6.2139 | 24.0365 | 65.7288 | 194.1336 |  | 0.051661 | 0.064621 | 0.13985 | 0.31122 | 0.83071 | 3.2526 | 9.3601 | 40.0865 | 124.1037 | 405.0381
6000 |  | 1.97 | 6.23 | 10.53 | 16.11 | 22.13 | 28.57 | 36.74 | 44.47 |  | 0.203 | 0.458 | 2.32 | 6.36 | 26.1 | 106.5 |  |  |  | 0.086 | 0.105 | 0.187 | 0.42 | 0.95 | 3.99 | 8.62 | 32.5 | 91 | 280 |  | 0.072 | 0.088 | 0.188 | 0.43 | 1.12 | 4.35 | 13 | 56 | 185
7000 |  | 2.6 | 8.1 | 13.6 | 20.65 | 28.2 | 37 | 47 | 56.8 |  | 0.258 | 0.605 | 3.02 | 8.3 | 33.7 | 139.5 |  |  |  | 0.11498 | 0.13984 | 0.24929 | 0.55327 | 1.2824 | 5.1399 | 11.2587 | 42.2549 | 120.384 | 368.7474 |  | 0.096481 | 0.1206 | 0.25598 | 0.58501 | 1.5327 | 5.9491 | 17.5502 | 77.8509 | 256.7944
8000 |  | 3.18 | 10.09 | 17.61 | 26.42 | 35.88 | 47.69 | 60.15 | 72.83 |  | 0.328 | 0.77 | 3.87 | 10.4 | 42.2 |  |  |  |  | 0.147 | 0.178 | 0.32 | 0.71 | 1.66 | 6.6 | 14.3 | 55 | 156.5 | 436 |  | 0.122 | 0.155 | 0.327 | 0.74 | 1.93 | 7.5 | 22.25 | 102 | 345
9000 |  | 3.9 | 12 | 21.5 | 32.1 | 44.2 | 58.5 | 73.5 | 94.5 |  | 0.415 | 0.96 | 4.82 | 12.95 | 53.5 |  |  |  |  | 0.187 | 0.225 | 0.41 | 0.9 | 2.08 | 8.27 | 18.1 | 68 | 199 | 494.9145 |  | 0.153 | 0.195 | 0.41 | 0.92 | 2.42 | 9.5 | 28.8 | 132 | 455
10000 |  | 4.67 | 14.65 | 25.57 | 39.32 | 54.57 | 72.19 | 90.67 | 121.6 |  | 0.512 | 1.2 | 6.05 | 15.9 | 65.7 |  |  |  |  | 0.23208 | 0.28538 | 0.50172 | 1.1259 | 2.5675 | 10.1305 | 22.0388 | 83.9886 | 247.0146 |  |  | 0.19287 | 0.24597 | 0.51451 | 1.1628 | 3.087 | 12.0782 | 36.3604 | 172.6758 | 607.5569
11000 |  | 5.7 | 17.5 | 30.5 | 47 | 64.8 | 85.5 |  |  |  | 0.66 | 1.5 | 7.6 | 19.8 | 83.5 |  |  |  |  | 0.29072 | 0.35443 | 0.6 | 1.3965 | 3.1944 | 12.554 | 26.9732 | 103.6328 | 306.9939 |  |  | 0.24732 | 0.31293 | 0.65564 | 1.4472 | 3.7782 | 14.6522 | 45.0005 | 222.2848 | 779.2933
12000 |  | 6.64 | 20.62 | 36.3 | 56.29 | 76.7 | 101.19 |  |  |  | 0.845 | 1.96 | 9.4 | 24.8 | 106 |  |  |  |  | 0.40414 | 0.47226 | [9 empty] | 0.3429 | 0.4194
13000 |  | 8 | 24 | 42.9 | 67.5 | 92.2 | 119 |  |  |  | 1.12 | 2.7 | 12.2 | [6 empty] | 0.48331 | 0.59838 | [9 empty] | 0.441 | 0.54001
14000 |  | 9.26 | 28.14 | 50.48 | 80.13 | 110 | 139.86 | [12 empty] | 0.55235 | 0.67203 | [9 empty] | 0.49501 | 0.62101
15000 |  | 10.66 | 33.08 | 58.22 | 91.52 | 140.08
16000
17000
18000
19000
20000
21000
22000
23000
24000
25000

## nkk cl (hidden)
b | NKK Super E Core | NKK Super E Core .1mm 50 Hz | NKK Super E Core .1mm 60 Hz | NKK Super E Core .1mm 100 Hz | NKK Super E Core .1mm 200 Hz | NKK Super E Core .1mm 400 Hz | NKK Super E Core .1mm 1000 Hz | NKK Super E Core .1mm 2000 Hz | NKK Super E Core .1mm 5000 Hz | NKK Super E Core .1mm 10000 Hz | NKK Super E Core .1mm 20000 Hz | NKK Super E Core .2mm 50 hz | NKK Super E Core .2mm 60 Hz | NKK Super E Core .2mm 100 hz | NKK Super E Core .2mm 200 hz | NKK Super E Core .2mm 400 Hz | NKK Super E Core .2mm 1000 Hz | NKK Super E Core .2mm 2000 Hz | NKK Super E Core .2mm 5000 Hz | NKK Super E Core .2mm 10000 Hz | NKK Super E Core .2mm 20000 Hz
100 |  | 9.2058e-05 | 9.2058e-05 |  |  |  | 0.0015472 | 0.0044188 | 0.01611 | 0.04596 | 0.12 | 9.0001e-05 | 9.0001e-05 |  |  | 0.00045 | 0.00306 | 0.0071101 | 0.03123 | 0.092997 | 0.28725
200 |  | 0.00018412 | 0.00027618 |  |  | 0.00092058 | 0.0076253 | 0.016386 | 0.060667 | 0.18047 | 0.35 | 0.00018 | 0.00027 |  | 0.00072001 | 0.00234 | 0.01188 | 0.02727 | 0.11763 | 0.35919 | 1.0717
300 |  | 0.00032 | 0.0006 |  |  | 0.00275 | 0.017 | 0.035 | 0.115 | 0.36 | 0.78 | 0.00031 | 0.00048 |  | 0.0016 | 0.005 | 0.025 | 0.052 | 0.23 | 0.75 | 2.15
400 |  | 0.00065 | 0.00098 |  |  | 0.0061 | 0.029 | 0.062 | 0.208 | 0.61 | 1.65 | 0.00064 | 0.00075 |  | 0.0032 | 0.0082 | 0.041 | 0.093 | 0.4 | 1.25 | 3.6
500 |  | 0.0011047 | 0.00142 | 0.0019332 | 0.0044188 | 0.010495 | 0.042768 | 0.092979 | 0.35553 | 1.0168 | 3.1391 | 0.00099001 | 0.00126 | 0.001666 | 0.00522 | 0.01368 | 0.061741 | 0.15354 | 0.66331 | 2.0576 | 6.0561
600 |  | 0.00155 | 0.00195 | 0.0033 | 0.0064 | 0.0148 | 0.0595 | 0.125 | 0.62 | 1.42 | 4.6 | 0.00135 | 0.00165 | 0.003 | 0.0075 | 0.0185 | 0.086 | 0.21 | 0.95 | 2.95 | 8.2
700 |  | 0.0020253 | 0.0024856 | 0.0052 | 0.0085614 | 0.019793 | 0.079347 | 0.17316 | 0.92703 | 1.9307 | 5.95 | 0.0018 | 0.00216 | 0.0048021 | 0.0096301 | 0.02511 | 0.11583 | 0.28629 | 1.35 | 3.8155 | 11.1305
800 |  | 0.0026 | 0.0031 | 0.0074 | 0.011 | 0.0255 | 0.099 | 0.215 | 1.1 | 2.45 | 7.4 | 0.0023 | 0.0028 | 0.0065 | 0.012 | 0.032 | 0.142 | 0.37 | 1.7 | 4.9 | 14
900 |  | 0.0032 | 0.0038 | 0.00998 | 0.0135 | 0.0315 | 0.125 | 0.27 | 1.25 | 3.05 | 9.2 | 0.0027 | 0.0034 | 0.0085 | 0.015 | 0.04 | 0.175 | 0.45 | 2.15 | 5.85 | 17.6
1000 |  | 0.0037744 | 0.0046029 | 0.012704 | 0.016018 | 0.038296 | 0.15273 | 0.32681 | 1.4251 | 3.762 | 11.6942 | 0.00315 | 0.00405 | 0.01127 | 0.01827 | 0.04788 | 0.21519 | 0.55711 | 2.5623 | 7.1287 | 20.9324
2000 |  | 0.012428 | 0.014821 | 0.036363 | 0.055603 | 0.12888 | 0.52935 | 1.4554 | 5.1636 | 13.4155 | 41.524 | 0.01044 | 0.01305 | 0.035379 | 0.061831 | 0.16497 | 0.69391 | 1.9467 | 8.0911 | 23.5408 | 69.0347
3000 |  | 0.024 | 0.03 | 0.06 | 0.107 | 0.255 | 1.05 | 2.75 | 9.8 | 25.25 | 78 | 0.0195 | 0.025 | 0.061 | 0.115 | 0.31 | 1.25 | 3.5 | 15.5 | 45 | 130
4000 |  | 0.042 | 0.0505 | 0.094 | 0.19 | 0.435 | 1.85 | 4.25 | 16.3 | 42.5 | 127 | 0.032 | 0.042 | 0.094 | 0.2 | 0.52 | 2.05 | 5.9 | 26.1 | 77 | 230
5000 |  | 0.062324 | 0.075856 | 0.13836 | 0.29615 | 0.68952 | 2.9208 | 6.2139 | 24.0365 | 65.7288 | 194.1336 | 0.051661 | 0.064621 | 0.13985 | 0.31122 | 0.83071 | 3.2526 | 9.3601 | 40.0865 | 124.1037 | 405.0381
6000 |  | 0.086 | 0.105 | 0.187 | 0.42 | 0.95 | 3.99 | 8.62 | 32.5 | 91 | 280 | 0.072 | 0.088 | 0.188 | 0.43 | 1.12 | 4.35 | 13 | 56 | 185
7000 |  | 0.11498 | 0.13984 | 0.24929 | 0.55327 | 1.2824 | 5.1399 | 11.2587 | 42.2549 | 120.384 | 368.7474 | 0.096481 | 0.1206 | 0.25598 | 0.58501 | 1.5327 | 5.9491 | 17.5502 | 77.8509 | 256.7944
8000 |  | 0.147 | 0.178 | 0.32 | 0.71 | 1.66 | 6.6 | 14.3 | 55 | 156.5 | 436 | 0.122 | 0.155 | 0.327 | 0.74 | 1.93 | 7.5 | 22.25 | 102 | 345
9000 |  | 0.187 | 0.225 | 0.41 | 0.9 | 2.08 | 8.27 | 18.1 | 68 | 199 | 494.9145 | 0.153 | 0.195 | 0.41 | 0.92 | 2.42 | 9.5 | 28.8 | 132 | 455
10000 |  | 0.23208 | 0.28538 | 0.50172 | 1.1259 | 2.5675 | 10.1305 | 22.0388 | 83.9886 | 247.0146 |  | 0.19287 | 0.24597 | 0.51451 | 1.1628 | 3.087 | 12.0782 | 36.3604 | 172.6758 | 607.5569
11000 |  | 0.29072 | 0.35443 | 0.6 | 1.3965 | 3.1944 | 12.554 | 26.9732 | 103.6328 | 306.9939 |  | 0.24732 | 0.31293 | 0.65564 | 1.4472 | 3.7782 | 14.6522 | 45.0005 | 222.2848 | 779.2933
12000 |  | 0.40414 | 0.47226 | [8 empty] | 0.3429 | 0.4194
13000 |  | 0.48331 | 0.59838 | [8 empty] | 0.441 | 0.54001
14000 |  | 0.55235 | 0.67203 | [8 empty] | 0.49501 | 0.62101
15000
16000
17000
18000
19000
20000
21000
22000
23000
24000
25000

## crml mag (hidden)
b | CRML Steel | LTV Type 2 24 Ga DC | LTV Type 2 24 Ga 50 Hz | LTV Type 2 24 Ga 60 Hz | LTV Type 2 24 Ga100 Hz | LTV Type 2 24 Ga 200 Hz | LTV Type 2 24 Ga 400 Hz | LTV Type 2 24 Ga 500 Hz | LTV Type 2 24 Ga 800 Hz | LTV Type 2 24 Ga 1000 Hz | LTV Type 4 26 Ga DC | LTV Type 4 26 Ga 50 Hz | LTV Type 4 26 Ga 60 Hz | LTV Type 4 26 Ga 100 Hz | LTV Type 4 26 Ga 200 Hz | LTV Type 4 26 Ga 400 Hz | LTV Type 4 26 Ga 500 Hz | LTV Type 4 26 Ga 800 Hz | LTV Type 4 26 Ga 1000 Hz | LTV Type 5 26 Ga DC | LTV Type 5 26 Ga 50 Hz | LTV Type 5 26 Ga 60 Hz | LTV Type 5 26 Ga 100 Hz | LTV Type 5 26 Ga 200 Hz | LTV Type 5 26 Ga 400 Hz | LTV Type 5 26 Ga 500 Hz | LTV Type 5 26 Ga 800 Hz | LTV Type 5 26 Ga 1000 Hz | LTV Type 6 26 Ga DC | LTV Type 6 26 Ga 50 Hz | LTV Type 6 26 Ga 60 Hz | LTV Type 6 26 Ga 100 Hz | LTV Type 6 26 Ga 200 Hz | LTV Type 6 26 Ga 400 Hz | LTV Type 6 26 Ga 500 Hz | LTV Type 6 26 Ga 800 Hz | LTV Type 6 26 Ga 1000 Hz | LTV Type 7 26 Ga DC | LTV Type 7 26 Ga 50 Hz | LTV Type 7 26 Ga 60 Hz | LTV Type 7 26 Ga 100 Hz | LTV Type 7 26 Ga 200 Hz | LTV Type 7 26 Ga 400 Hz | LTV Type 7 26 Ga 500 Hz | LTV Type 7 26 Ga 800 Hz | LTV Type 7 26 Ga 1000 Hz | LTV Type 8 2g Ga DC | LTV Type 8 26 Ga 50 Hz | LTV Type 8 26 Ga 60 Hz | LTV Type 8 26 Ga 100 Hz | LTV Type 8 26 Ga 200 Hz | LTV Type 8 26 Ga 400 Hz | LTV Type 8 26 Ga 500 Hz | LTV Type 8 26 Ga 800 Hz | LTV Type 8 26 Ga 1000 Hz | LTV Type9 L'S 26 Ga DC | LTV Type 9 L'S 26 Ga 50 Hz | LTV Type 9 L'S 26 Ga 60 Hz | LTV Type 9 L'S 26 Ga 100 Hz | LTV Type 9 L'S 26 Ga 200 Hz | LTV Type 9 L'S 26 Ga 400 Hz | LTV Type 9 L'S 26 Ga 500 Hz | LTV Type 9 L'S 26 Ga 800 Hz | LTV Type 9 L'S 26 Ga 1000 Hz | LTV Type9 LT 26 Ga DC | LTV Type 9 LT 26 Ga 50 Hz | LTV Type 9 LT 26 Ga 60 Hz | LTV Type 9 LT 26 Ga 100 Hz | LTV Type 9 LT 26 Ga 200 Hz | LTV Type 9 LT 26 Ga 400 Hz | LTV Type 9 LT 26 Ga 500 Hz | LTV Type 9 LT 26 Ga 800 Hz | LTV Type 9 LT 26 Ga 1000 Hz
100
200
300
400
500
600
700
800
900
1000 |  |  | 0.4 | 0.41 | 0.47 | 0.61 | 0.83 | 0.92 | 1.15 | 1.27 |  | 0.31 | 0.32 | 0.34 | 0.41 | 0.53 | 0.58 | 0.72 | 0.8 |  | 0.38 | 0.39 | 0.41 | 0.48 | 0.61 | 0.66 | 0.83 | 0.95 |  | 0.28 | 0.29 | 0.32 | 0.38 | 0.52 | 0.57 | 0.72 | 0.82 |  | 0.27 | 0.27 | 0.29 | 0.34 | 0.44 | 0.48 | 0.59 | 0.67 |  | 0.24 | 0.25 | 0.28 | 0.33 | 0.45 | 0.49 | 0.63 | 0.71 |  | 0.21 | 0.22 | 0.23 | 0.27 | 0.35 | 0.39 | 0.5 | 0.56 |  | 0.25 | 0.25 | 0.27 | 0.31 | 0.39 | 0.43 | 0.54 | 0.61
2000 |  |  | 0.56 | 0.59 | 0.71 | 0.95 | 1.28 | 1.4 | 1.76 | 1.93 |  | 0.41 | 0.42 | 0.48 | 0.62 | 0.82 | 0.9 | 1.09 | 1.2 |  | 0.51 | 0.52 | 0.58 | 0.72 | 0.95 | 1.03 | 1.31 | 1.48 |  | 0.37 | 0.39 | 0.45 | 0.59 | 0.81 | 0.9 | 1.13 | 1.26 |  | 0.35 | 0.37 | 0.41 | 0.52 | 0.69 | 0.76 | 0.94 | 1.05 |  | 0.34 | 0.35 | 0.41 | 0.53 | 0.74 | 0.82 | 1.05 | 1.17 |  | 0.29 | 0.3 | 0.34 | 0.42 | 0.58 | 0.65 | 0.82 | 0.92 |  | 0.35 | 0.35 | 0.39 | 0.48 | 0.64 | 0.72 | 0.9 | 1
3000 |  |  | 0.69 | 0.73 | 0.89 | 1.2 | 1.65 | 1.81 | 2.33 | 2.6 |  | 0.48 | 0.5 | 0.6 | 0.77 | 1.03 | 1.13 | 1.37 | 1.51 |  | 0.6 | 0.63 | 0.72 | 0.91 | 1.21 | 1.32 | 1.68 | 1.9 |  | 0.45 | 0.47 | 0.57 | 0.75 | 1.05 | 1.15 | 1.45 | 1.63 |  | 0.42 | 0.44 | 0.51 | 0.66 | 0.89 | 0.98 | 1.21 | 1.35 |  | 0.4 | 0.42 | 0.52 | 0.69 | 0.98 | 1.1 | 1.41 | 1.59 |  | 0.35 | 0.37 | 0.43 | 0.55 | 0.76 | 0.85 | 1.07 | 1.19 |  | 0.41 | 0.43 | 0.49 | 0.62 | 0.84 | 0.94 | 1.18 | 1.32
4000 |  |  | 0.8 | 0.86 | 1.06 | 1.45 | 2.05 | 2.29 | 3.06 | 3.52 |  | 0.54 | 0.57 | 0.69 | 0.9 | 1.21 | 1.33 | 1.65 | 1.85 |  | 0.68 | 0.71 | 0.83 | 1.07 | 1.45 | 1.58 | 2.06 | 2.38 |  | 0.51 | 0.54 | 0.67 | 0.9 | 1.26 | 1.39 | 1.79 | 2.03 |  | 0.48 | 0.5 | 0.6 | 0.78 | 1.06 | 1.17 | 1.47 | 1.65 |  | 0.47 | 0.49 | 0.62 | 0.84 | 1.22 | 1.37 | 1.81 | 2.05 |  | 0.4 | 0.42 | 0.5 | 0.66 | 0.91 | 1.03 | 1.31 | 1.47 |  | 0.47 | 0.49 | 0.58 | 0.75 | 1.02 | 1.15 | 1.46 | 1.65
5000 |  |  | 0.91 | 0.98 | 1.22 | 1.72 | 2.55 | 2.91 | 4.03 | 4.73 |  | 0.6 | 0.63 | 0.78 | 1.02 | 1.39 | 1.55 | 1.99 | 2.28 |  | 0.76 | 0.8 | 0.94 | 1.22 | 1.7 | 1.89 | 2.53 | 2.97 |  | 0.57 | 0.61 | 0.76 | 1.04 | 1.49 | 1.66 | 2.17 | 2.48 |  | 0.53 | 0.56 | 0.68 | 0.89 | 1.23 | 1.37 | 1.77 | 2.02 |  | 0.53 | 0.56 | 0.71 | 1 | 1.48 | 1.68 | 2.24 | 2.55 |  | 0.45 | 0.47 | 0.57 | 0.76 | 1.07 | 1.21 | 1.58 | 1.81 |  | 0.52 | 0.55 | 0.66 | 0.87 | 1.2 | 1.37 | 1.78 | 2.03
6000 |  |  | 1.02 | 1.11 | 1.4 | 2.04 | 3.16 | 3.66 | 5.24 | 6.28 |  | 0.66 | 0.69 | 0.85 | 1.15 | 1.61 | 1.82 | 2.41 | 2.82 |  | 0.83 | 0.88 | 1.04 | 1.39 | 2 | 2.25 | 3.1 | 3.69 |  | 0.63 | 0.67 | 0.85 | 1.19 | 1.74 | 1.95 | 2.59 | 3 |  | 0.58 | 0.62 | 0.75 | 1.01 | 1.42 | 1.6 | 2.14 | 2.48 |  | 0.59 | 0.62 | 0.81 | 1.17 | 1.76 | 2.02 | 2.7 | 3.07 |  | 0.49 | 0.52 | 0.63 | 0.86 | 1.24 | 1.41 | 1.9 | 2.21 |  | 0.58 | 0.61 | 0.74 | 0.99 | 1.41 | 1.62 | 2.15 | 2.48
7000 |  |  | 1.15 | 1.25 | 1.61 | 2.41 | 3.9 | 4.58 | 6.71 | 8.08 |  | 0.71 | 0.75 | 0.94 | 1.28 | 1.87 | 2.14 | 2.93 | 3.45 |  | 0.91 | 0.96 | 1.15 | 1.58 | 2.35 | 2.67 | 3.79 | 4.56 |  | 0.7 | 0.74 | 0.95 | 1.35 | 2 | 2.26 | 3.06 | 3.59 |  | 0.63 | 0.67 | 0.83 | 1.13 | 1.64 | 1.88 | 2.58 | 3.03 |  | 0.66 | 0.7 | 0.93 | 1.35 | 2.06 | 2.37 | 3.16 | 3.61 |  | 0.54 | 0.57 | 0.7 | 0.98 | 1.44 | 1.67 | 2.28 | 2.69 |  | 0.64 | 0.67 | 0.82 | 1.13 | 1.64 | 1.9 | 2.57 | 3
8000 |  |  | 1.28 | 1.4 | 1.83 | 2.85 | 4.78 | 5.68 | 8.39 | 10.15 |  | 0.77 | 0.82 | 1.03 | 1.44 | 2.17 | 2.51 | 3.53 | 4.22 |  | 0.99 | 1.05 | 1.28 | 1.79 | 2.75 | 3.17 | 4.59 | 5.58 |  | 0.77 | 0.82 | 1.06 | 1.53 | 2.28 | 2.6 | 3.6 | 4.27 |  | 0.68 | 0.72 | 0.91 | 1.26 | 1.9 | 2.2 | 3.1 | 3.69 |  | 0.76 | 0.79 | 1.05 | 1.54 | 2.38 | 2.73 | 3.65 | 4.18 |  | 0.59 | 0.63 | 0.78 | 1.1 | 1.66 | 1.95 | 2.73 | 3.26 |  | 0.71 | 0.74 | 0.91 | 1.27 | 1.89 | 2.21 | 3.06 | 3.61
9000 |  |  | 1.42 | 1.57 | 2.09 | 3.36 | 5.82 | 6.96 | 10.34 | 12.49 |  | 0.83 | 0.89 | 1.12 | 1.61 | 2.51 | 2.94 | 4.26 | 5.15 |  | 1.07 | 1.15 | 1.41 | 2.04 | 3.21 | 3.74 | 5.53 | 6.77 |  | 0.86 | 0.91 | 1.18 | 1.71 | 2.6 | 2.98 | 4.23 | 5.09 |  | 0.73 | 0.78 | 0.99 | 1.41 | 2.2 | 2.58 | 3.71 | 4.46 |  | 0.88 | 0.91 | 1.2 | 1.75 | 2.7 | 3.1 | 4.17 | 4.81 |  | 0.64 | 0.69 | 0.86 | 1.24 | 1.92 | 2.27 | 3.27 | 3.94 |  | 0.78 | 0.82 | 1.01 | 1.43 | 2.18 | 2.57 | 3.63 | 4.32
10000 |  |  | 1.58 | 1.75 | 2.38 | 3.95 | 7.01 | 8.4 | 12.47 | 14.94 |  | 0.9 | 0.96 | 1.22 | 1.81 | 2.91 | 3.46 | 5.11 | 6.24 |  | 1.17 | 1.25 | 1.56 | 2.31 | 3.74 | 4.41 | 6.62 | 8.09 |  | 0.95 | 1.01 | 1.29 | 1.9 | 2.95 | 3.43 | 4.98 | 6.05 |  | 0.8 | 0.85 | 1.08 | 1.58 | 2.54 | 3 | 4.41 | 5.35 |  | 1.04 | 1.06 | 1.41 | 1.95 | 3.03 | 3.49 | 4.73 | 5.51 |  | 0.7 | 0.75 | 0.95 | 1.39 | 2.21 | 2.65 | 3.89 |  |  | 0.88 | 0.91 | 1.11 | 1.6 | 2.5 | 2.98 | 4.29 | 5.14
11000 |  |  | 1.74 | 1.94 | 2.7 | 4.62 | 8.33 | 9.99 | 14.71 |  |  | 1 | 1.05 | 1.33 | 2.03 | 3.38 | 4.06 | 6.07 | 7.43 |  | 1.29 | 1.37 | 1.73 | 2.61 | 4.35 | 5.18 | 7.8 | 9.57 |  | 1.07 | 1.12 | 1.41 | 2.1 | 3.35 | 3.94 | 5.85 | 7.14 |  | 0.88 | 0.93 | 1.18 | 1.78 | 2.94 | 3.51 | 5.23 | 6.36 |  | 1.24 | 1.26 | 1.67 | 2.15 | 3.37 | 3.89 | 5.37 | 6.31 |  | 0.77 | 0.82 | 1.04 | 1.56 | 2.56 | 3.1 | 4.61 |  |  | 1.01 | 1.03 | 1.21 | 1.78 | 2.88 | 3.45 | 5.04 | 6.06
12000 |  |  | 1.93 | 2.17 | 3.07 | 5.39 | 9.77 | 11.69 | 17.04 |  |  | 1.15 | 1.18 | 1.46 | 2.29 | 3.93 | 4.76 | 7.16 | 8.72 |  | 1.49 | 1.53 | 1.91 | 2.97 | 5.06 | 6.03 | 9.12 | 11.14 |  | 1.24 | 1.28 | 1.53 | 2.32 | 3.82 | 4.54 | 6.84 | 8.34 |  | 1.03 | 1.06 | 1.29 | 2 | 3.4 | 4.09 | 6.15 | 7.47 |  | 1.54 | 1.55 | 2.01 | 2.36 | 3.73 | 4.33 | 6.09 | 7.23 |  | 0.86 | 0.89 | 1.14 | 1.75 | 2.96 | 3.6 |  |  |  | 1.22 | 1.24 | 1.33 | 2.01 | 3.31 | 3.99 | 5.88 | 7.08
13000 |  |  | 2.14 | 2.42 | 3.5 | 6.24 | 11.26 | 13.43 |  |  |  | 1.45 | 1.47 | 1.6 | 2.62 | 4.58 | 5.55 | 8.31 | 10.06 |  | 1.87 | 1.89 | 2.13 | 3.38 | 5.84 | 6.98 | 10.49 |  |  | 1.53 | 1.57 | 1.74 | 2.58 | 4.37 | 5.24 | 7.91 | 9.62 |  | 1.33 | 1.35 | 1.41 | 2.27 | 3.94 | 4.76 | 7.15 | 8.65 |  | 2.03 | 2.03 | 2.54 | 2.75 | 4.12 | 4.81 | 6.91 | 8.22 |  | 1.03 | 1.05 | 1.25 | 1.98 | 3.42 | 4.18 |  |  |  | 1.63 | 1.64 | 1.61 | 2.25 | 3.81 | 4.6 | 6.81 | 8.17
14000 |  |  | 2.38 | 2.71 | 4.01 | 7.2 | 12.89 | 15.28 |  |  |  | 2.26 | 2.27 | 2.25 | 3.02 | 5.36 | 6.49 | 9.63 |  |  | 2.68 | 2.69 | 2.6 | 3.88 | 6.74 | 8.04 | 11.99 |  |  | 2.21 | 2.23 | 2.34 | 2.88 | 5.05 | 6.07 | 9.13 | 11.03 |  | 2.11 | 2.12 | 2.05 | 2.6 | 4.59 | 5.54 | 8.27 | 9.97 |  | 3.2 | 3.2 | 3.65 | 3.77 | 4.54 | 5.38 | 7.85 | 9.39 |  | 1.36 | 1.38 | 1.38 | 2.25 | 3.95 | 4.82 |  |  |  | 2.67 | 2.68 | 2.44 | 2.54 | 4.38 | 5.3 | 7.83 | 9.38
15000 |  |  | 3.99 | 4.02 | 4.64 | 8.33 | 14.72 | 17.33 |  |  |  | 6.21 | 6.17 | 6.04 | 6.21 | 6.73 | 7.63 | 11.23 |  |  | 5.44 | 5.52 | 5.31 | 5.38 | 7.81 | 9.31 | 13.7 |  |  | 5.23 | 5.17 | 5.3 | 5.45 | 5.92 | 7.12 | 10.6 |  |  | 5.45 | 5.61 | 5.27 | 5.41 | 5.73 | 6.5 | 9.64 |  |  | 8.69 | 8.78 | 8.81 | 8.89 | 9.17 | 9.53 | 10.58 |  |  | 2.36 | 2.41 | 2.34 | 2.55 | 4.55 | 5.56 |  |  |  | 6.36 | 6.45 | 5.92 | 5.99 | 6.27 | 6.64 | 9.03
16000 |  |  | 13.52 | 13.79 | 13.22 | 13.69 | 16.98 | 19.79 |  |  |  | 25.77 | 25.98 | 24.91 | 25.45 | 26.22 | 26.99 | 28.8 |  |  | 18.82 | 19.36 | 18.4 | 18.83 | 19.48 | 20.19 | 21.6 |  |  | 22 | 22.03 | 21.93 | 22.35 | 22.73 | 23.43 | 25.33 |  |  | 22.56 | 22.74 | 21.58 | 22.06 | 22.65 | 23.14 | 24.57 |  |  | 30.85 | 31.09 | 29.94 | 30.38 | 31.22 | 31.84 | 33.6 |  |  | 7.94 | 7.92 | 7.75 | 7.85 | 8.16 | 8.35 |  |  |  | 23.48 | 23.53 | 22.43 | 22.95 | 23.61 | 24.42 | 26.2
17000 |  |  | 43.12 | 43.42 | 42.24 | 43.3 | 45.97 | 47.18 |  |  |  | 64.63 | 65.06 |  | 64.65 | 65.41 |  |  |  |  | 52.51 | 52.79 | 51.07 | 52.45 | 53.34 |  |  |  |  | 57.93 | 57.72 | 57.14 | 57.96 | 59.23 |  |  |  |  | 58.2 | 58.96 | 56.17 | 57.5 | 58.65 |  |  |  |  | 70.38 | 70.82 |  | 69.59 | 70.81 |  |  |  |  | 29.35 | 29.45 | 28.85 | 29.06 | 29.99 | 30.26 |  |  |  | 59.03 | 59.74 | 57.66 | 58.56 | 59.87
18000 |  |  | 90.36 | 91.09 | 88.6 | 90.9 | 94.63 | [5 empty] | 120.52 | [8 empty] | 104.3 | [8 empty] | 110.88 | [7 empty] | 110.74 | 112.11 | [8 empty] | 127.38 | [7 empty] | 69.52 | 69.42 | 68.03 | 69.45 | 70.83 |  |  |  |  | 111.93 | 112.8
19000
20000
21000
22000
23000
24000
25000

## crml cl (hidden)
b | CRML Steel | LTV Type 2 24 Ga 50 Hz | LTV Type 2 24 Ga 60 Hz | LTV Type 2 24 Ga100 Hz | LTV Type 2 24 Ga 200 Hz | LTV Type 2 24 Ga 400 Hz | LTV Type 2 24 Ga 500 Hz | LTV Type 2 24 Ga 800 Hz | LTV Type 2 24 Ga 1000 Hz | LTV Type 4 26 Ga 50 Hz | LTV Type 4 26 Ga 60 Hz | LTV Type 4 26 Ga 100 Hz | LTV Type 4 26 Ga 200 Hz | LTV Type 4 26 Ga 400 Hz | LTV Type 4 26 Ga 500 Hz | LTV Type 4 26 Ga 800 Hz | LTV Type 4 26 Ga 1000 Hz | LTV Type 5 26 Ga 50 Hz | LTV Type 5 26 Ga 60 Hz | LTV Type 5 26 Ga 100 Hz | LTV Type 5 26 Ga 200 Hz | LTV Type 5 26 Ga 400 Hz | LTV Type 5 26 Ga 500 Hz | LTV Type 5 26 Ga 800 Hz | LTV Type 5 26 Ga 1000 Hz | LTV Type 6 26 Ga 50 Hz | LTV Type 6 26 Ga 60 Hz | LTV Type 6 26 Ga 100 Hz | LTV Type 6 26 Ga 200 Hz | LTV Type 6 26 Ga 400 Hz | LTV Type 6 26 Ga 500 Hz | LTV Type 6 26 Ga 800 Hz | LTV Type 6 26 Ga 1000 Hz | LTV Type 7 26 Ga 50 Hz | LTV Type 7 26 Ga 60 Hz | LTV Type 7 26 Ga100 Hz | LTV Type 7 26 Ga 200 Hz | LTV Type 7 26 Ga 400 Hz | LTV Type 7 26 Ga 500 Hz | LTV Type 7 26 Ga 800 Hz | LTV Type 7 26 Ga 1000 Hz | LTV Type 8 26 Ga 50 Hz | LTV Type 8 26 Ga 60 Hz | LTV Type 8 26 Ga100 Hz | LTV Type 8 26 Ga 200 Hz | LTV Type 8 26 Ga 400 Hz | LTV Type 8 26 Ga 500 Hz | LTV Type 8 26 Ga 800 Hz | LTV Type 8 26 Ga 1000 Hz | LTV Type 9 L'S 26 Ga 50 Hz | LTV Type 9 L'S 26 Ga 60 Hz | LTV Type 9 L'S 26 Ga 100 Hz | LTV Type 9 L'S 26 Ga 200 Hz | LTV Type 9 L'S 26 Ga 400 Hz | LTV Type 9 L'S 26 Ga 500 Hz | LTV Type 9 L'S 26 Ga 800 Hz | LTV Type 9 L'S 26 Ga 1000 Hz | LTV Type 9 LT 26 Ga 50 Hz | LTV Type 9 LT 26 Ga 60 Hz | LTV Type 9 LT 26 Ga 100 Hz | LTV Type 9 LT 26 Ga 200 Hz | LTV Type 9 LT 26 Ga 400 Hz | LTV Type 9 LT 26 Ga 500 Hz | LTV Type 9 LT 26 Ga 800 Hz | LTV Type 9 LT 26 Ga 1000 Hz
100
200
300
400
500
600
700
800
900
1000 |  | 0.021 | 0.027 | 0.055 | 0.15 | 0.428 | 0.592 | 1.202 | 1.668 | 0.014 | 0.018 | 0.034 | 0.091 | 0.251 | 0.351 | 0.712 | 0.998 | 0.016 | 0.021 | 0.034 | 0.101 | 0.283 | 0.387 | 0.819 | 1.186 | 0.015 | 0.018 | 0.035 | 0.089 | 0.256 | 0.355 | 0.736 | 1.05 | 0.012 | 0.015 | 0.029 | 0.074 | 0.206 | 0.291 | 0.589 | 0.835 | 0.012 | 0.015 | 0.029 | 0.075 | 0.218 | 0.312 | 0.65 | 0.915 | 0.008 | 0.01 | 0.02 | 0.055 | 0.164 | 0.235 | 0.501 | 0.714 | 0.009 | 0.011 | 0.022 | 0.06 | 0.176 | 0.251 | 0.53 | 0.755
2000 |  | 0.068 | 0.087 | 0.179 | 0.497 | 1.386 | 1.913 | 3.849 | 5.322 | 0.045 | 0.057 | 0.114 | 0.306 | 0.845 | 1.173 | 2.304 | 3.191 | 0.054 | 0.067 | 0.114 | 0.345 | 0.967 | 1.323 | 2.739 | 3.898 | 0.045 | 0.057 | 0.111 | 0.3 | 0.856 | 1.181 | 2.406 | 3.38 | 0.039 | 0.049 | 0.094 | 0.251 | 0.704 | 0.981 | 1.976 | 2.76 | 0.038 | 0.048 | 0.095 | 0.265 | 0.77 | 1.081 | 2.238 | 3.125 | 0.029 | 0.036 | 0.072 | 0.2 | 0.586 | 0.839 | 1.728 | 2.44 | 0.032 | 0.04 | 0.08 | 0.219 | 0.629 | 0.902 | 1.864 | 2.62
3000 |  | 0.134 | 0.172 | 0.357 | 0.986 | 2.753 | 3.798 | 7.743 | 10.836 | 0.088 | 0.111 | 0.226 | 0.607 | 1.657 | 2.292 | 4.494 | 6.241 | 0.106 | 0.134 | 0.226 | 0.695 | 1.929 | 2.641 | 5.452 | 7.796 | 0.086 | 0.109 | 0.222 | 0.607 | 1.708 | 2.345 | 4.758 | 6.697 | 0.075 | 0.096 | 0.189 | 0.51 | 1.414 | 1.96 | 3.944 | 5.497 | 0.074 | 0.094 | 0.195 | 0.548 | 1.582 | 2.222 | 4.596 | 6.462 | 0.06 | 0.076 | 0.151 | 0.419 | 1.207 | 1.705 | 3.497 | 4.831 | 0.066 | 0.084 | 0.167 | 0.457 | 1.301 | 1.85 | 3.792 | 5.324
4000 |  | 0.216 | 0.279 | 0.579 | 1.606 | 4.542 | 6.338 | 13.195 | 18.821 | 0.141 | 0.179 | 0.366 | 0.98 | 2.671 | 3.692 | 7.328 | 10.253 | 0.172 | 0.217 | 0.366 | 1.133 | 3.164 | 4.34 | 9.07 | 13.065 | 0.138 | 0.178 | 0.361 | 0.986 | 2.778 | 3.837 | 7.813 | 11.02 | 0.123 | 0.156 | 0.307 | 0.832 | 2.302 | 3.196 | 6.478 | 9.096 | 0.12 | 0.155 | 0.324 | 0.913 | 2.656 | 3.745 | 7.81 | 10.999 | 0.098 | 0.125 | 0.253 | 0.7 | 1.994 | 2.836 | 5.798 | 8.177 | 0.109 | 0.139 | 0.28 | 0.766 | 2.178 | 3.092 | 6.359 | 8.939
5000 |  | 0.314 | 0.406 | 0.846 | 2.379 | 6.901 | 9.716 | 20.898 | 30.537 | 0.203 | 0.259 | 0.529 | 1.425 | 3.894 | 5.413 | 10.937 | 15.442 | 0.247 | 0.315 | 0.529 | 1.663 | 4.687 | 6.477 | 13.767 | 19.993 | 0.201 | 0.257 | 0.531 | 1.448 | 4.103 | 5.688 | 11.653 | 16.51 | 0.176 | 0.225 | 0.452 | 1.215 | 3.393 | 4.741 | 9.701 | 13.8 | 0.177 | 0.226 | 0.486 | 1.369 | 4.026 | 5.697 | 11.922 | 16.864 | 0.146 | 0.186 | 0.376 | 1.041 | 2.977 | 4.237 | 8.729 | 12.369 | 0.162 | 0.206 | 0.416 | 1.147 | 3.268 | 4.643 | 9.613 | 13.558
6000 |  | 0.427 | 0.554 | 1.163 | 3.324 | 9.969 | 14.217 | 31.697 | 46.965 | 0.274 | 0.351 | 0.717 | 1.936 | 5.37 | 7.523 | 15.509 | 22.213 | 0.336 | 0.429 | 0.717 | 2.289 | 6.546 | 9.139 | 19.768 | 29.063 | 0.272 | 0.349 | 0.726 | 2.004 | 5.701 | 7.9 | 16.38 | 23.364 | 0.238 | 0.304 | 0.616 | 1.672 | 4.717 | 6.617 | 13.836 | 19.794 | 0.242 | 0.309 | 0.674 | 1.925 | 5.704 | 8.1 | 17.03 | 23.978 | 0.2 | 0.257 | 0.521 | 1.448 | 4.17 | 5.846 | 12.378 | 17.654 | 0.223 | 0.284 | 0.577 | 1.597 | 4.574 | 6.542 | 13.636 | 19.406
7000 |  | 0.557 | 0.724 | 1.534 | 4.481 | 13.95 | 20.259 | 46.153 | 69.125 | 0.354 | 0.454 | 0.93 | 2.528 | 7.144 | 10.101 | 21.378 | 31.062 | 0.435 | 0.557 | 0.93 | 3.025 | 8.823 | 12.427 | 27.459 | 40.984 | 0.352 | 0.453 | 0.951 | 2.643 | 7.549 | 10.538 | 22.126 | 31.84 | 0.308 | 0.398 | 0.802 | 2.193 | 6.288 | 8.897 | 18.965 | 27.481 | 0.315 | 0.404 | 0.895 | 2.585 | 7.723 | 10.97 | 22.995 | 32.371 | 0.263 | 0.337 | 0.69 | 1.926 | 5.571 | 7.98 | 16.878 | 24.372 | 0.291 | 0.372 | 0.762 | 2.124 | 6.139 | 8.815 | 18.667 | 26.769
8000 |  | 0.705 | 0.922 | 1.968 | 5.916 | 19.145 | 28.063 | 64.965 | 97.275 | 0.443 | 0.567 | 1.169 | 3.208 | 9.279 | 13.261 | 28.901 | 42.498 | 0.546 | 0.7 | 1.169 | 3.884 | 11.599 | 16.499 | 37.413 | 55.959 | 0.442 | 0.575 | 1.205 | 3.377 | 9.696 | 13.614 | 29.15 | 42.493 | 0.389 | 0.498 | 1.012 | 2.798 | 8.173 | 11.662 | 25.454 | 37.271 | 0.398 | 0.518 | 1.148 | 3.353 | 10.049 | 14.282 | 29.874 | 42.184 | 0.331 | 0.428 | 0.877 | 2.473 | 7.229 | 10.417 | 22.483 | 32.892 | 0.368 | 0.472 | 0.975 | 2.731 | 7.992 | 11.54 | 24.849 | 36.011
9000 |  | 0.873 | 1.147 | 2.484 | 7.685 | 25.704 | 37.929 | 88.609 | 132.655 | 0.54 | 0.693 | 1.438 | 3.996 | 11.896 | 17.167 | 38.451 | 57.523 | 0.668 | 0.86 | 1.438 | 4.895 | 14.947 | 21.492 | 49.63 | 74.828 | 0.545 | 0.704 | 1.493 | 4.201 | 12.218 | 17.302 | 37.885 | 56.474 | 0.474 | 0.609 | 1.248 | 3.491 | 10.438 | 15.055 | 33.65 | 50.134 | 0.495 | 0.637 | 1.434 | 4.231 | 12.72 | 18.116 | 37.908 | 54.258 | 0.409 | 0.529 | 1.093 | 3.093 | 9.205 | 13.364 | 29.556 | 43.707 | 0.453 | 0.583 | 1.213 | 3.431 | 10.203 | 14.808 | 32.524 | 47.891
10000 |  | 1.063 | 1.402 | 3.086 | 9.846 | 33.824 | 50.262 | 117.272 | 174.755 | 0.647 | 0.834 | 1.738 | 4.912 | 15.064 | 22.013 | 50.542 | 75.834 | 0.805 | 1.041 | 1.738 | 6.076 | 19.027 | 27.691 | 64.699 | 98.403 | 0.653 | 0.846 | 1.81 | 5.134 | 15.169 | 21.733 | 49.127 | 73.43 | 0.568 | 0.732 | 1.512 | 4.297 | 13.178 | 19.246 | 44.049 | 65.658 | 0.597 | 0.77 | 1.747 | 5.198 | 15.719 | 22.398 | 47.626 | 68.016 | 0.494 | 0.64 | 1.33 | 3.807 | 11.566 | 16.965 | 38.318 |  | 0.547 | 0.706 | 1.477 | 4.227 | 12.801 | 18.749 | 42.196 | 62.244
11000 |  | 1.28 | 1.692 | 3.8 | 12.501 | 43.66 | 64.926 | 150.783 |  | 0.765 | 0.988 | 2.075 | 5.98 | 18.94 | 27.954 | 65.034 | 97.966 | 0.957 | 1.241 | 2.075 | 7.46 | 23.974 | 35.149 | 83.072 | 125.895 | 0.772 | 1.002 | 2.162 | 6.184 | 18.667 | 27.073 | 62.571 | 94.088 | 0.673 | 0.868 | 1.81 | 5.236 | 16.492 | 24.301 | 56.43 | 84.376 | 0.708 | 0.916 | 2.094 | 6.253 | 19.047 | 27.21 | 58.547 | 84.422 | 0.587 | 0.761 | 1.597 | 4.617 | 14.371 | 21.363 | 49.249 |  | 0.651 | 0.841 | 1.77 | 5.096 | 15.922 | 23.478 | 53.604 | 79.593
12000 |  | 1.53 | 2.033 | 4.64 | 15.655 | 55.283 | 82.159 | 191.336 |  | 0.898 | 1.161 | 2.466 | 7.27 | 23.623 | 35.252 | 82.369 | 124.504 | 1.125 | 1.465 | 2.466 | 9.104 | 29.875 | 43.983 | 104.41 | 158.026 | 0.903 | 1.174 | 2.542 | 7.371 | 22.907 | 33.669 | 78.734 | 119.55 | 0.79 | 1.022 | 2.158 | 6.345 | 20.507 | 30.347 | 71.183 | 106.867 | 0.833 | 1.077 | 2.467 | 7.412 | 22.785 | 32.844 | 71.346 | 103.956 | 0.688 | 0.895 | 1.893 | 5.568 | 17.814 | 26.591 |  |  | 0.767 | 0.992 | 2.103 | 6.199 | 19.63 | 29.159 | 67.389 | 100.318
13000 |  | 1.812 | 2.427 | 5.647 | 19.365 | 68.403 | 101.468 |  |  | 1.049 | 1.362 | 2.92 | 8.839 | 29.374 | 43.799 | 102.967 | 154.212 | 1.319 | 1.717 | 2.92 | 11.035 | 36.746 | 54.348 | 128.736 |  | 1.052 | 1.367 | 2.969 | 8.761 | 28.173 | 41.503 | 98.247 | 147.659 | 0.925 | 1.215 | 2.558 | 7.691 | 25.344 | 37.86 | 88.549 | 133.593 | 0.976 | 1.262 | 2.882 | 8.663 | 26.923 | 39.023 | 86.455 | 127.968 | 0.799 | 1.037 | 2.227 | 6.684 | 21.878 | 32.839 |  |  | 0.9 | 1.16 | 2.483 | 7.448 | 24.076 | 36.01 | 83.505 | 124.99
14000 |  | 2.157 | 2.911 | 6.864 | 23.801 | 83.805 | 123.585 |  |  | 1.237 | 1.602 | 3.451 | 10.851 | 36.459 | 54.425 | 127.084 |  | 1.544 | 2.011 | 3.451 | 13.404 | 45.029 | 66.772 | 157.022 |  | 1.229 | 1.594 | 3.436 | 10.433 | 34.536 | 51.108 | 120.854 | 180.689 | 1.091 | 1.429 | 3.013 | 9.369 | 31.479 | 46.868 | 110.149 | 164.19 | 1.154 | 1.49 | 3.331 | 9.994 | 31.942 | 46.434 | 105.608 | 155.637 | 0.928 | 1.203 | 2.604 | 8.018 | 26.708 | 40.347 |  |  | 1.063 | 1.369 | 2.934 | 8.938 | 29.529 | 44.206 | 103.021 | 153.157
15000 |  | 2.584 | 3.498 | 8.452 | 29.355 | 102.014 | 149.7 |  |  | 1.511 | 1.945 | 4.207 | 13.328 | 45.269 | 67.511 | 156.936 |  | 1.841 | 2.388 | 4.207 | 16.158 | 55.688 | 82.251 | 190.853 |  | 1.474 | 1.926 | 4.096 | 12.582 | 42.607 | 63.151 | 150.137 |  | 1.339 | 1.729 | 3.668 | 11.449 | 38.846 | 57.8 | 135.751 |  | 1.409 | 1.859 | 4.05 | 12.023 | 38.334 | 56.082 | 128.015 |  | 1.083 | 1.414 | 3.071 | 9.609 | 32.703 | 49.307 |  |  | 1.269 | 1.641 | 3.483 | 10.724 | 35.925 | 53.791 | 125.736
16000 |  | 3.091 | 4.186 | 10.261 | 35.654 | 122.637 | 178.107 |  |  | 1.798 | 2.307 | 5.177 | 16.518 | 55.842 | 83.119 | 189.891 |  | 2.205 | 2.848 | 5.177 | 19.674 | 66.887 | 98.901 | 226.352 |  | 1.808 | 2.426 | 5.097 | 15.799 | 53.498 | 78.886 | 181.095 |  | 1.715 | 2.18 | 4.63 | 14.426 | 48.799 | 72.24 | 165.623 |  | 1.699 | 2.283 | 4.837 | 14.49 | 46.987 | 68.809 | 156.231 |  | 1.294 | 1.697 | 3.647 | 11.559 | 39.557 | 59.717 |  |  | 1.512 | 1.954 | 4.242 | 13.194 | 44.286 | 65.945 | 152.515
17000 |  | 3.628 | 4.906 | 12.572 | 42.995 | 143.142 | 204.995 |  |  | 1.989 | 2.605 |  | 19.817 | 67.319 |  |  |  | 2.478 | 3.242 |  | 23.696 | 80.126 |  |  |  | 2.289 | 2.887 | 6.301 | 20.18 | 65.21 |  |  |  | 2.066 | 2.605 | 5.802 | 18.63 | 59.68 |  |  |  | 2.17 | 2.717 |  | 18.175 | 56.865 |  |  |  | 1.509 | 1.969 | 4.354 | 13.789 | 47.308 | 71.44 |  |  | 1.709 | 2.22 | 4.959 | 15.797 | 53.624
18000 |  | 4.15 | 5.641 | 15.131 | 50.856 | 163.65 |  |  |  |  | 2.901 | [7 empty] | 3.614 | [7 empty] | 3.507 | [6 empty] | 2.553 | 3.174 | [7 empty] | 3.315 | [6 empty] | 1.687 | 2.215 | 5.104 | 16.395 | 56.266 |  |  |  | 1.904 | 2.494
19000
20000
21000
22000
23000
24000
25000