## Sheet1
TYPICAL 60-HZ CORE LOSS AND EXCITING POWER OF ARMCO NONORIENTED ELECTRICAL STEELS AT 10, 13, 15, | [16 empty] | EMPIRICAL EQUATIONS FOR TYPICAL 60 Hz CORE LOSS OF ARMCO DI-MAX NONORIENTED ELECTRICAL STEELS | [13 empty] | EMPIRICAL EQUATIONS FOR TYPICAL 60 Hz RMS EXCITING POWER OF ARMCO DI-MAX NONORIENTED ELECTRICAL STEELS | [14 empty] | EMPIRICAL EQUATIONS FOR TYPICAL 60 Hz RMS EXCITING POWER OF ARMCO DI-MAX NONORIENTED ELECTRICAL STEELS
AND 16 KILOGAUSSES AND AT ANY DESIRED INDUCTION BETWEEN 2 AND 18 KILOGAUSSES. | [16 empty] | AT INDUCTIONS, B, BETWEEN 2 AND 18 KILOGAUSSES. | [13 empty] | AT INDUCTIONS BETWEEN 2 AND 15.5 KILOGAUSSES. | [14 empty] | AT INDUCTIONS BETWEEN 15.5 AND 18 KILOGAUSSES.
(see the instructions beginning at cell A50 for further information)
[17 empty] | 60 Hz Core Loss in W/lb = (a+cB+eB^2+gB^3+iB^4)/(1+bB+dB^2+fB^3+hB^4+jB^5) | [13 empty] | 60 Hz Exciting Power in VA/lb = (a+cB+eB^2+gB^3+iB^4+kB^5)/(1+bB+dB^2+fB^3+hB^4+jB^5) | [14 empty] | 60 Hz Exciting Power in VA/lb = (a+cB+eB^2+gB^3+iB^4)/(1+bB+dB^2+fB^3+hB^4+jB^5)
Fully Processed 29 Gage (14 mil) Armco Nonoriented Electrical Steel | [12 empty] | 29 Gage |  |  |  |  | where B is the induction in kilogausses. | [13 empty] | where B is the induction in kilogausses. | [13 empty] | where B is the induction in kilogausses.
Induction | Core Loss (watts/lb) of Armco DI-MAX | [6 empty] | Induction | Exciting Power (VA/lb) of Armco DI-MAX | [6 empty] | ARMNOAC1.XLS | [12 empty] | 1997-07-08 | ARMNOAC1.XLS | [13 empty] | 1997-07-08 | ARMNOAC1.XLS | [12 empty] | 1997-07-08
(kG) | M-15 | M-19 | M-22 | M-27 | M-36 |  |  | (kG) | M-15 | M-19 | M-22 | M-27 | M-36 |  |  | Fully | Nominal |  | Core | [10 empty] | Fully | Nominal |  | Exciting | [11 empty] | Fully | Nominal |  | Exciting
10 | 0.59586 | 0.61288 | 0.62991 | 0.6644 | 0.72811 |  |  | 10 | 1.1163 | 1.1255 | 1.1348 | 1.1928 | 1.2858 |  |  | Processed | Thickness | Induction | Loss | Coefficients of Equations for Typical 60 Hz Core Loss (W/lb) - Armco DI-MAX CRNO at Inductions Between 2 and 18 kG. | [9 empty] | Processed | Thickness | Induction | Power | Coefficients of Equations for Typical 60 Hz Exciting Power (VA/lb) - Armco DI-MAX CRNO at Inductions Between 2 and 15.5 kG. | [10 empty] | Processed | Thickness | Induction | Power | Coefficients of Equations for Typical 60 Hz Exciting Power (VA/lb) - Armco DI-MAX CRNO at Inductions Between 15.5 and 18 kG.
13 | 0.98141 | 1.0095 | 1.0375 | 1.0834 | 1.1682 |  |  | 13 | 2.5212 | 2.5321 | 2.5433 | 2.6082 | 2.6137 |  |  | Grade | (mils) | (kG) | (W/lb) | a | b | c | d | e | f | g | h | i | j | Grade | (mils) | (kG) | (VA/lb) | a | b | c | d | e | f | g | h | i | j | k | Grade | (mils) | (kG) | (VA/lb) | a | b | c | d | e | f | g | h | i | j
15 | 1.4 | 1.44 | 1.48 | 1.53 | 1.62 |  |  | 15 | 11.0887 | 11.0935 | 11.0984 | 8.5981 | 7.8814 |  |  | M15 | 14 | 15 | 1.4 | -0.0045918 | -0.0011009 | 0.0032442 | -0.012648 | 0.011085 | 0.00069541 | -0.0013759 | -7.5099e-06 | 4.4476e-05 | 0 | M15 | 14 | 15 | 11.0887 | -0.010002 | -0.035534 | 0.031345 | -0.0092498 | 0.0094377 | 0.00016382 | -0.0016432 | 4.6853e-05 | 5.9706e-05 | -1.7187e-06 | 0 | M15 | 14 | 15 | 11.1729 | -8.6306 | -0.16732 | 2.1397 | 0.0094185 | -0.1741 | -0.00017727 | 0.0046912 | 0 | 0 | 0
16 | 1.6319 | 1.6785 | 1.7251 | 1.8138 | 1.9025 |  |  | 16 | 31.2449 | 31.2473 | 31.2497 | 22.9088 | 21.9293 |  |  | M19 | 14 | 15 | 1.44 | -0.0047229 | -0.0011009 | 0.0033369 | -0.012648 | 0.011402 | 0.00069541 | -0.0014152 | -7.5099e-06 | 4.5747e-05 | 0 | M19 | 14 | 15 | 11.0935 | -0.0099599 | -0.039713 | 0.03124 | -0.0083281 | 0.0094761 | 8.9059e-05 | -0.0016474 | 4.9476e-05 | 5.9844e-05 | -1.7519e-06 | 0 | M19 | 14 | 15 | 11.1781 | -8.6469 | -0.16732 | 2.1438 | 0.0094193 | -0.17442 | -0.00017729 | 0.0046993 | 0 | 0 | 0
17 | 1.8144 | 1.8662 | 1.9181 | 2.0653 | 2.1506 |  |  | 17 | 71.7263 | 71.7276 | 71.729 | 56.0936 | 55.9562 |  |  | M22 | 14 | 15 | 1.48 | -0.0048541 | -0.0011009 | 0.0034296 | -0.012648 | 0.011719 | 0.00069541 | -0.0014545 | -7.5099e-06 | 4.7018e-05 | 0 | M22 | 14 | 15 | 11.0984 | -0.0099182 | -0.04357 | 0.031129 | -0.0074674 | 0.0095326 | 1.8232e-05 | -0.0016539 | 5.2009e-05 | 6.0059e-05 | -1.7848e-06 | 0 | M22 | 14 | 15 | 11.1834 | -8.6639 | -0.16733 | 2.148 | 0.0094201 | -0.17475 | -0.00017732 | 0.0047076 | 0 | 0 | 0
. | [15 empty] | M27 | 14 | 15 | 1.53 | 0.001468 | 0.12316 | -0.0088472 | -0.03118 | 0.019994 | 0.0016094 | -0.0022665 | -2.2612e-05 | 6.8421e-05 | 0 | M27 | 14 | 15 | 8.5981 | -0.011058 | -0.068198 | 0.033979 | -0.0033693 | 0.0077247 | -0.00010201 | -0.0013989 | 4.3341e-05 | 5.0369e-05 | -1.3974e-06 | 0 | M27 | 14 | 15 | 8.6148 | 0.78599 | -0.22364 | -0.13811 | 0.01879 | 0.0081027 | -0.00070268 | -0.00015643 | 9.8653e-06 | 0 | 0
Fully Processed 26 Gage (18.5 mils) Armco Nonoriented Electrical Steel | [13 empty] | 26 Gage |  | M36 | 14 | 15 | 1.62 | 0.0049699 | 0.16599 | -0.017757 | -0.037164 | 0.026273 | 0.0018623 | -0.0029336 | -2.5376e-05 | 8.8084e-05 | 0 | M36 | 14 | 15 | 7.8814 | -0.010391 | 0.14334 | 0.029783 | -0.057332 | 0.026579 | 0.0050223 | -0.0051439 | -0.00017172 | 0.00030383 | 1.9722e-06 | -5.7936e-06 | M36 | 14 | 15 | 7.8947 | 0.18358 | -0.22414 | -0.0046429 | 0.018871 | -0.0017312 | -0.00070688 | 8.436e-05 | 9.938e-06 | 0 | 0
Induction | Core Loss (watts/lb) of Armco DI-MAX | [6 empty] | Induction | Exciting Power (VA/lb) of Armco DI-MAX
(kG) | M-15 | M-19 | M-22 | M-27 | M-36 | M-43 |  | (kG) | M-15 | M-19 | M-22 | M-27 | M-36 | M-43 |  | M15 | 18.5 | 15 | 1.49 | -0.00381 | -0.0052339 | 0.0030566 | -0.012835 | 0.011644 | 0.00075127 | -0.0014578 | -9.5034e-06 | 4.7195e-05 | 0 | M15 | 18.5 | 15 | 10.2889 | -0.0077501 | -0.074901 | 0.025963 | -0.0027727 | 0.0085184 | -0.00013726 | -0.0014652 | 4.6986e-05 | 5.3276e-05 | -1.5317e-06 | 0 | M15 | 18.5 | 15 | 10.2794 | 1.3867 | -0.22562 | -0.26317 | 0.019136 | 0.016617 | -0.00072262 | -0.00034554 | 1.0246e-05 | 0 | 0
10 | 0.64085 | 0.66666 | 0.68816 | 0.75626 | 0.79248 | 0.84688 |  | 10 | 1.1184 | 1.1334 | 1.1461 | 1.2709 | 1.2927 | 1.3924 |  | M19 | 18.5 | 15 | 1.55 | -0.0039634 | -0.0052339 | 0.0031797 | -0.012835 | 0.012113 | 0.00075127 | -0.0015165 | -9.5034e-06 | 4.9095e-05 | 0 | M19 | 18.5 | 15 | 10.2973 | -0.00774 | -0.078213 | 0.025845 | -0.0019061 | 0.0087161 | -0.00022169 | -0.0014903 | 5.0621e-05 | 5.4113e-05 | -1.5901e-06 | 0 | M19 | 18.5 | 15 | 10.2883 | 1.393 | -0.22563 | -0.26419 | 0.019138 | 0.01667 | -0.00072273 | -0.00034642 | 1.0248e-05 | 0 | 0
13 | 1.0493 | 1.0915 | 1.1267 | 1.2127 | 1.2708 | 1.3547 |  | 13 | 2.4476 | 2.4658 | 2.4815 | 2.5183 | 2.5466 | 2.7146 |  | M22 | 18.5 | 15 | 1.6 | -0.0040913 | -0.0052339 | 0.0032823 | -0.012835 | 0.012504 | 0.00075127 | -0.0015655 | -9.5034e-06 | 5.0679e-05 | 0 | M22 | 18.5 | 15 | 10.3045 | -0.0077361 | -0.080779 | 0.025749 | -0.0012277 | 0.00889 | -0.00028835 | -0.0015125 | 5.3511e-05 | 5.4855e-05 | -1.6368e-06 | 0 | M22 | 18.5 | 15 | 10.2959 | 1.3983 | -0.22564 | -0.26503 | 0.019139 | 0.016713 | -0.00072283 | -0.00034713 | 1.025e-05 | 0 | 0
15 | 1.49 | 1.55 | 1.6 | 1.67 | 1.75 | 1.84 |  | 15 | 10.2889 | 10.2973 | 10.3045 | 7.2206 | 7.2392 | 7.1114 |  | M27 | 18.5 | 15 | 1.67 | -0.00050459 | 0.077553 | -0.0059089 | -0.024636 | 0.019754 | 0.0012937 | -0.0022827 | -1.7724e-05 | 6.909e-05 | 0 | M27 | 18.5 | 15 | 7.2206 | -0.012128 | -0.032503 | 0.036716 | -0.0087326 | 0.011607 | 0.00018702 | -0.0019019 | 3.5531e-05 | 6.6169e-05 | -1.2725e-06 | 0 | M27 | 18.5 | 15 | 7.2273 | 0.78963 | -0.28638 | -0.19341 | 0.03283 | 0.018017 | -0.001883 | -0.00075708 | 5.4031e-05 | 1.2123e-05 | -6.2042e-07
16 | 1.7421 | 1.8123 | 1.8707 | 1.9541 | 2.0477 | 2.1406 |  | 16 | 28.9419 | 28.9463 | 28.9501 | 20.0685 | 20.0776 | 18.5571 |  | M36 | 18.5 | 15 | 1.75 | -0.00052876 | 0.077553 | -0.006192 | -0.024636 | 0.0207 | 0.0012937 | -0.0023921 | -1.7724e-05 | 7.24e-05 | 0 | M36 | 18.5 | 15 | 7.2392 | -0.011868 | -0.032501 | 0.036017 | -0.0085495 | 0.012275 | 0.00015939 | -0.0019782 | 3.6861e-05 | 6.8533e-05 | -1.2924e-06 | 0 | M36 | 18.5 | 15 | 7.2463 | 0.79809 | -0.28636 | -0.19522 | 0.032826 | 0.018158 | -0.0018827 | -0.00076173 | 5.402e-05 | 1.2176e-05 | -6.2026e-07
17 | 1.9501 | 2.0286 | 2.094 | 2.1983 | 2.3036 | 2.4176 |  | 17 | 66.5885 | 66.5906 | 66.5925 | 52.0564 | 52.061 | 48.9691 |  | M43 | 18.5 | 15 | 1.84 | 0.0063136 | 0.17283 | -0.022012 | -0.038037 | 0.030619 | 0.0019089 | -0.0033475 | -2.681e-05 | 9.7819e-05 | 0 | M43 | 18.5 | 15 | 7.1114 | -0.015097 | 0.029591 | 0.041627 | -0.018504 | 0.017441 | 0.00067488 | -0.00266 | 2.9159e-05 | 9.0187e-05 | -1.3397e-06 | 0 | M43 | 18.5 | 15 | 7.1135 | 0.78034 | -0.28495 | -0.18627 | 0.032507 | 0.016874 | -0.0018557 | -0.0006882 | 5.3001e-05 | 1.0679e-05 | -6.0588e-07
Fully Processed 24 Gage (25 mils) Armco Nonoriented Electrical Steel | [14 empty] | 24 Gage | M19 | 25 | 15 | 1.84 | -0.005016 | -0.027317 | 0.0058401 | -0.010097 | 0.012308 | 0.00066072 | -0.0015528 | -9.5306e-06 | 4.9581e-05 | 0 | M19 | 25 | 15 | 10.4801 | -0.0088053 | -0.079269 | 0.029253 | -0.002892 | 0.0092243 | -3.9506e-07 | -0.0016091 | 3.5618e-05 | 5.8944e-05 | -1.2596e-06 | 0 | M19 | 25 | 15 | 10.4796 | 1.6232 | -0.22422 | -0.30929 | 0.018907 | 0.019638 | -0.00071014 | -0.0004115 | 1.0018e-05 | 0 | 0
Induction | Core Loss (watts/lb) of Armco DI-MAX | [6 empty] | Induction | Exciting Power (VA/lb) of Armco DI-MAX | [6 empty] | M22 | 25 | 15 | 1.9 | -0.0051796 | -0.027317 | 0.0060305 | -0.010097 | 0.01271 | 0.00066072 | -0.0016034 | -9.5306e-06 | 5.1198e-05 | 0 | M22 | 25 | 15 | 10.4904 | -0.0088025 | -0.081076 | 0.029135 | -0.0023948 | 0.0094751 | -5.0604e-05 | -0.0016413 | 3.7837e-05 | 6.0023e-05 | -1.2959e-06 | 0 | M22 | 25 | 15 | 10.4903 | 1.6288 | -0.22424 | -0.31008 | 0.01891 | 0.01967 | -0.00071029 | -0.00041181 | 1.0021e-05 | 0 | 0
(kG) | M-19 | M-22 | M-27 | M-36 | M-43 | M-45 | M-47 | (kG) | M-19 | M-22 | M-27 | M-36 | M-43 | M-45 | M-47 | M27 | 25 | 15 | 2.07 | -0.0041197 | 0.00080386 | 0.0028467 | -0.014759 | 0.016337 | 0.00090743 | -0.0019852 | -1.4166e-05 | 6.0485e-05 | 0 | M27 | 25 | 15 | 8.0097 | -0.0099509 | -0.053345 | 0.032315 | -0.0067188 | 0.011979 | 0.00020132 | -0.0019465 | 3.0267e-05 | 6.8535e-05 | -1.1734e-06 | 0 | M27 | 25 | 15 | 8.0319 | 0.79915 | -0.22436 | -0.1355 | 0.018911 | 0.0075657 | -0.00070944 | -0.00013642 | 9.9913e-06 | 0 | 0
10 | 0.80415 | 0.83037 | 0.93183 | 0.96201 | 0.99126 | 1.0348 | 1.0801 | 10 | 1.2608 | 1.2777 | 1.3788 | 1.4276 | 1.4763 | 1.4367 | 1.507 | M36 | 25 | 15 | 2.13 | -0.0030358 | 0.029679 | -0.00067062 | -0.018877 | 0.019189 | 0.0011023 | -0.0022529 | -1.7316e-05 | 6.6911e-05 | 0 | M36 | 25 | 15 | 7.8158 | -0.01151 | -0.046843 | 0.035594 | -0.0073648 | 0.012635 | 0.00019996 | -0.002051 | 3.1783e-05 | 7.1789e-05 | -1.2039e-06 | 0 | M36 | 25 | 15 | 7.8432 | 0.91027 | -0.22417 | -0.15965 | 0.018875 | 0.0093468 | -0.00070721 | -0.00018095 | 9.9467e-06 | 0 | 0
13 | 1.3194 | 1.3624 | 1.5172 | 1.5689 | 1.6156 | 1.6805 | 1.7462 | 13 | 2.6688 | 2.6901 | 2.7458 | 2.8165 | 2.8874 | 2.7616 | 2.7997 | M43 | 25 | 15 | 2.19 | 0.010943 | 0.31327 | -0.030879 | -0.071701 | 0.040767 | 0.0048392 | -0.0045858 | -0.00013984 | 0.00013723 | 1.6697e-06 | M43 | 25 | 15 | 7.6236 | -0.013315 | -0.046462 | 0.039402 | -0.006872 | 0.012762 | 0.00012904 | -0.0020883 | 3.4618e-05 | 7.273e-05 | -1.23e-06 | 0 | M43 | 25 | 15 | 7.6768 | -2.7569 | -0.16547 | 0.72383 | 0.0091724 | -0.059757 | -0.00016992 | 0.0016022 | 0 | 0 | 0
15 | 1.84 | 1.9 | 2.07 | 2.13 | 2.19 | 2.27 | 2.35 | 15 | 10.4801 | 10.4904 | 8.0097 | 7.8158 | 7.6236 | 6.4314 | 6.2406 | M45 | 25 | 15 | 2.27 | 0.00026396 | 0.09979 | -0.0072292 | -0.033662 | 0.025472 | 0.0022771 | -0.0030028 | -6.0082e-05 | 9.1161e-05 | 6.3116e-07 | M45 | 25 | 15 | 6.4314 | -0.0098809 | -0.028668 | 0.031889 | -0.010925 | 0.01435 | 0.00057649 | -0.0021375 | 9.3253e-06 | 7.1363e-05 | -6.7788e-07 | 0 | M45 | 25 | 15 | 6.4503 | -2.3719 | -0.16455 | 0.61335 | 0.0090625 | -0.049635 | -0.00016676 | 0.0013012 | 0 | 0 | 0
16 | 2.1449 | 2.2148 | 2.421 | 2.4841 | 2.5402 | 2.6481 | 2.7263 | 16 | 28.6205 | 28.6258 | 21.5863 | 20.6315 | 19.6656 | 15.3505 | 14.831 | M47 | 25 | 15 | 2.35 | 0.0124 | 0.3178 | -0.0349 | -0.071041 | 0.045573 | 0.0046929 | -0.0050852 | -0.00013233 | 0.00015106 | 1.5473e-06 | M47 | 25 | 15 | 6.2406 | -0.014623 | -0.040517 | 0.043161 | -0.0081353 | 0.012843 | 0.00029117 | -0.0021029 | 2.3805e-05 | 7.2352e-05 | -9.6853e-07 | 0 | M47 | 25 | 15 | 6.242 | 0.47065 | -0.27731 | -0.089692 | 0.030811 | 0.0060139 | -0.0017141 | -0.00015874 | 4.7742e-05 | 1.1627e-06 | -5.325e-07
17 | 2.4129 | 2.4916 | 2.7155 | 2.7896 | 2.8495 | 2.9917 | 3.0814 | 17 | 66.2408 | 66.2436 | 54.6526 | 52.9455 | 51.1599 | 41.3102 | 40.3509
Semi-Processed 26 Gage (18.5 mils) and 24 Gage (25 mils) Armco Nonoriented Electrical Steel
| Core Loss (watts/lb) of Armco DI-MAX | [7 empty] | Exciting Power (VA/lb) of Armco DI-MAX | [6 empty] | Semi- | Nominal |  | Core | [10 empty] | Semi- | Nominal |  | Exciting | [11 empty] | Semi- | Nominal |  | Exciting
Induction | 26 Gage |  |  | 24 Gage |  |  |  | Induction | 26 Gage |  |  | 24 Gage |  |  |  | Processed | Thickness | Induction | Loss | Coefficients of Equations for Typical 60 Hz Core Loss (W/lb) - Armco DI-MAX CRNO at Inductions Between 2 and 18 kG. | [9 empty] | Processed | Thickness | Induction | Power | Coefficients of Equations for Typical 60 Hz Exciting Power (VA/lb) - Armco DI-MAX CRNO at Inductions Between 2 and 15.5 kG. a: Coefficients of Equations for Typical 60 Hz Exciting Power (VA/lb) - Armco DI-MAX CRNO at Inductions Between 2 and 15.5 kG. | Processed | Thickness | Induction | Power | Coefficients of Equations for Typical 60 Hz Exciting Power (VA/lb) - Armco DI-MAX CRNO at Inductions Between 15.5 and 18 kG.
(kG) | M-43 | M-47 |  | M-47 |  |  |  | (kG) | M-43 | M-47 |  | M-47 |  |  |  | Grade | (mils) | (kG) | (W/lb) | a | b | c | d | e | f | g | h | i | j | Grade | (mils) | (kG) | (VA/lb) | a | b | c | d | e | f | g | h | i | j | k | Grade | (mils) | (kG) | (VA/lb) | a | b | c | d | e | f | g | h | i | j
10 | 0.62978 | 0.66698 |  | 0.82316 |  |  |  | 10 | 0.76958 | 0.77895 |  | 0.92975 |  |  |  | M43S | 18.5 | 15 | 1.48 | -0.00012386 | 0.0013733 | -0.0027333 | -0.01537 | 0.012258 | 0.00096208 | -0.0014785 | -1.5184e-05 | 4.6089e-05 | 0 | M43S | 18.5 | 15 | 4.6104 | -0.0084862 | -0.14033 | 0.024706 | 0.010294 | 0.0024034 | -0.0010008 | -0.00061315 | 6.5496e-05 | 2.3382e-05 | -1.5083e-06 | 0 | M43S | 18.5 | 15 | 4.632 | 0.11616 | -0.28685 | -0.017993 | 0.032929 | 0.00076857 | -0.0018908 | 3.6986e-07 | 5.43e-05 | -3.9407e-07 | -6.239e-07
13 | 1.0366 | 1.0967 |  | 1.3906 |  |  |  | 13 | 1.457 | 1.4267 |  | 1.6779 |  |  |  | M47S | 18.5 | 15 | 1.55 | -0.0020456 | -0.039372 | 0.0021256 | -0.0088813 | 0.0099966 | 0.00063118 | -0.0012393 | -1.0003e-05 | 3.8674e-05 | 0 | M47S | 18.5 | 15 | 3.7361 | -0.0060243 | -0.098353 | 0.019347 | 0.0021596 | 0.0052262 | -0.00037029 | -0.00089623 | 4.1091e-05 | 3.1313e-05 | -1.1004e-06 | 0 | M47S | 18.5 | 15 | 3.7568 | 0.26446 | -0.28679 | -0.057329 | 0.03291 | 0.0046419 | -0.0018888 | -0.00016709 | 5.4209e-05 | 2.2776e-06 | -6.2241e-07
15 | 1.48 | 1.55 |  | 1.94 |  |  |  | 15 | 4.6104 | 3.7361 |  | 3.7085
16 | 1.7872 | 1.8826 |  | 2.323 |  |  |  | 16 | 17.6178 | 14.2598 |  | 13.5362 |  |  |  | M47S | 25 | 15 | 1.94 | 0.0027694 | 0.1039 | -0.0082115 | -0.037361 | 0.019266 | 0.0027752 | -0.002246 | -8.349e-05 | 6.8001e-05 | 9.8451e-07 | M47S | 25 | 15 | 3.7085 | -0.0059797 | -0.046146 | 0.018336 | -0.0091283 | 0.0089998 | 0.00059643 | -0.0013488 | 1.5224e-06 | 4.5081e-05 | -4.4444e-07 | 0 | M47S | 25 | 15 | 3.7292 | 0.38704 | -0.28662 | -0.088075 | 0.032871 | 0.007566 | -0.0018853 | -0.00029208 | 5.4076e-05 | 4.3028e-06 | -6.2048e-07
17 | 2.0387 | 2.1802 |  | 2.6856 |  |  |  | 17 | 50.437 | 43.6053 |  | 43.0939
ARMNOAC1.XLS | [14 empty] | 1997-07-08
BASIS FOR 60 HZ CORE LOSS AND RMS EXCITING POWER EQUATIONS
The equations for typical core loss and rms exciting power as a function of the normal induction presented in this
spreadsheet are based upon tests of as-sheared (not annealed) 50-50 grain Epstein specimens for fully processed
nonoriented steels and quality annealed 50-50 grain Epstein specimens for semiprocessed nonoriented steels. All tests
were conducted at 60 Hz, at room temperature (20-30 degrees C), and in accordance with ASTM A 343-93a. The normal
induction is expressed in kilogausses. The core loss and exciting power are expressed in terms of W/lb or VA/lb. To convert
the W/lb or VA/lb values to W/kg or VA/kg multiply them by 2.205. The core losses of these materials when tested at 50
Hz would be approximately 0.79 times the core losses at 60 Hz.
FILE DESCRIPTION AND INSTRUCTIONS
There are four areas of this spreadsheet:
1) A1:Q40 which presents typical core loss and exciting power at 60 hertz for Armco DI-MAX Nonoriented materials,
2) S1:AF40 which presents the empirical core loss equations used for computing typical values,
3) AH1:AV40 which presents the empirical exciting power equations used for computing typical values at inductions up
to 15.5 kilogausses,
4) AX1:BK40 which presents the empirical exciting power equations used for computing typical values at inductions
greater than 15.5 kilogausses.
TYPICAL VALUES - Area 1 (A1:Q40) - The typical core loss and exciting power at 60 hertz are tabulated at inductions of
10, 13, 15, and 16 kilogausses. These typical values are computed using the equations located in Areas 2, 3, and 4. Cells
A12, J12, A21, J21, A30, J30, A40, and J40 are provided for the entry of any arbitrary induction between 2 and 18
kilogausses. The last row of the tables in this area will present the typical values for core loss or exciting power at
that induction. Core loss and exciting power at any desired induction between 2 and 18 kilogausses are easily obtained in
this manner.
CORE LOSS (W/lb) - Area 2 (S1:AF40) - This is the location of the empirical equations used for computing typical 60
hertz core loss. The form of these equations is such that the cells for a given material (U10:AF10 for 29 Gage M-15 for
example) can be copied to another spreadsheet. The leftmost cell in the row is the induction in kilogausses - any value
between 2 and 18 kilogausses may be entered. The next adjacent cell to the right contains the equation which computes
core loss for the induction in the leftmost cell. All other cells are the coefficients of the equation. Try it, copy the row
corresponding to any desired material to a spreadsheet, then enter any value of induction between 2 and 18 kilogausses in
the leftmost cell. The core loss will be in the 2nd cell from the left. A table of core loss values can be generated by
copying the equation in any convenient manner or the equation could be used directly in a spreadsheet.
RMS EXCITING POWER (Low) - Area 3 (AH1:AV40) - This is the location of the empirical equations used for computing
typical 60 hertz exciting power up to 15.5 kilogausses. The form of these equations is such that the cells for a given
material (AJ10:AV10 for 29 Gage M-15 for example) can be copied to another spreadsheet. The leftmost cell in the row is
the induction in kilogausses - any value between 2 and 15.5 kilogausses may be entered. The next adjacent cell to the right
contains the equation which computes 60 Hz exciting power for the induction in the leftmost cell. All other cells are the
coefficients of the equation. Try it, copy the row corresponding to any desired material to a spreadsheet, then enter any
value of induction between 8 and 15.5 kilogausses in the leftmost cell. The exciting power will be in the 2nd cell from the
left.
RMS EXCITING POWER (High) - Area 4 (AX1:BK40) - This is the location of the empirical equations used for computing
typical 60 hertz exciting power above 15.5 kilogausses. The form of these equations is such that the cells for a given
material (AZ10:BK10 for 29 Gage M-15 for example) can be copied to another spreadsheet. The leftmost cell in the row is
the induction in kilogausses - any value between 15.5 and 18 kilogausses may be entered. The next adjacent cell to the right
contains the equation which computes 60 Hz exciting power for the induction in the leftmost cell. All other cells are the
coefficients of the equation. Try it, copy the row corresponding to any desired material to a spreadsheet, then enter any
value of induction between 15.5 and 18 kilogausses in the leftmost cell. The exciting power will be in the 2nd cell from the
left.
PROTECTION - This file is a protected file. The only location which can be modified without removing the protection are the
cells provided for entry of an induction value for which 60 hertz core loss or exciting power are desired. For those who
wish to remove the protection, the password is "ARMCO" (all caps).
ARMNOAC1.XLS | [11 empty] | 1997-07-08