## Sheet1
TYPICAL D-C MAGNETIZATION CHARACTERISTICS FOR ARMCO NONORIENTED ELECTRICAL STEELS. MAGNETIC FIELD STRENGTH AT SELECTED INDUCTIONS AND AT ANY DESIRED INDUCTION BETWEEN 2 AND 23 KILOGAUSSES. | [9 empty] | EMPIRICAL EQUATIONS FOR TYPICAL D-C MAGNETIC FIELD STRENGTH, H, OF ARMCO NONORIENTED ELECTRICAL STEELS AT NORMAL INDUCTIONS, B, BETWEEN 2 AND 17 KILOGAUSSES. | [13 empty] | EMPIRICAL EQUATIONS FOR TYPICAL D-C MAGNETIC FIELD STRENGTH, H, OF ARMCO NONORIENTED ELECTRICAL STEELS AT NORMAL INDUCTIONS, B, BETWEEN 17 AND 23 KILOGAUSSES.
(enter desired induction in cell A18 or A34, see the instructions beginning at cell A40 for further information) | [9 empty] | Magnetic Field Strength (H) in oersteds = (a+cB+eB^2+gB^3+iB^4+kB^5)/(1+bB+dB^2+fB^3+hB^4+jB^5) | [13 empty] | Magnetic Field Strength (H) in oersteds = (a+cB+eB^2+gB^3)/(1+bB+dB^2+fB^3+hB^4)
[10 empty] | where B is the induction in kilogausses. | [13 empty] | where B is the induction in kilogausses.
Fully Processed Armco Nonoriented Electrical Steel, All Gages | [8 empty] | ARMNODC1.XLS | [12 empty] | 1997-07-08 | ARMNODC1.XLS | [9 empty] | 1997-07-08
Induction | Magnetic Field Strength (Oe) of Armco DI-MAX | [9 empty] | Magnetic | Magnetic Field Strength (H) in oersteds = (a+cB+eB^2+gB^3+iB^4+kB^5)/(1+bB+dB^2+fB^3+hB^4+jB^5) where B is Induction (kG). | [12 empty] | Magnetic | Magnetic Field Strength (H) in oersteds = (a+cB+eB^2+gB^3)/(1+bB+dB^2+fB^3+hB^4) where B is Induction (kG).
(kG) | M-15 | M-19 | M-22 | M-27 | M-36 | M-43 | M-45 | M-47 | Fully |  | Field | [11 empty] | Fully |  | Field
4 | 0.5639031 | 0.5639031 | 0.5639031 | 0.6271646 | 0.7103684 | 0.8029209 | 0.712421 | 0.7968385 | Processed | Induction | Strength | Coefficients of Equations for Typical D-C Magnetic Field Strength (Oe) - Armco DI-MAX CRNO at Inductions Between 2 and 17 kG. | [10 empty] | Processed | Induction | Strength | Coefficients of Equations for Typical D-C Magnetic Field Strength (Oe) - Armco DI-MAX CRNO at Inductions Between 17 and 23 kG.
7 | 0.8450292 | 0.8450292 | 0.8450292 | 0.9285407 | 1.003118 | 1.123186 | 1.024802 | 1.107811 | Grade | (kG) | (Oe) | a | b | c | d | e | f | g | h | i | j | k | Grade | (kG) | (Oe) | a | b | c | d | e | f | g | h
10 | 1.334566 | 1.334566 | 1.334566 | 1.452715 | 1.492801 | 1.639407 | 1.548264 | 1.624415 | M15 | 15 | 13.92763 | 0.00524034 | 0.9575099 | 0.5719203 | -0.2590138 | -0.09004363 | 0.02383995 | 0.004375933 | -0.0009549083 | -5.780629e-05 | 1.423513e-05 | 0 | M15 | 20 | 393.497 | -39.38925 | -0.1802756 | 6.61874 | 0.01218963 | -0.3655204 | -0.0003664626 | 0.006659066 | 4.134292e-06
12 | 2.057796 | 2.057796 | 2.057796 | 2.20352 | 2.193257 | 2.349747 | 2.255873 | 2.325861 | M19 | 15 | 13.92763 | 0.00524034 | 0.9575099 | 0.5719203 | -0.2590138 | -0.09004363 | 0.02383995 | 0.004375933 | -0.0009549083 | -5.780629e-05 | 1.423513e-05 | 0 | M19 | 20 | 393.497 | -39.38925 | -0.1802756 | 6.61874 | 0.01218963 | -0.3655204 | -0.0003664626 | 0.006659066 | 4.134292e-06
15 | 13.92763 | 13.92763 | 13.92763 | 10.79864 | 9.874467 | 9.771519 | 8.513107 | 8.051355 | M22 | 15 | 13.92763 | 0.00524034 | 0.9575099 | 0.5719203 | -0.2590138 | -0.09004363 | 0.02383995 | 0.004375933 | -0.0009549083 | -5.780629e-05 | 1.423513e-05 | 0 | M22 | 20 | 393.497 | -39.38925 | -0.1802756 | 6.61874 | 0.01218963 | -0.3655204 | -0.0003664626 | 0.006659066 | 4.134292e-06
16 | 35.20114 | 35.20114 | 35.20114 | 27.53602 | 26.49208 | 24.88053 | 21.40399 | 19.8858 | M27 | 15 | 10.79864 | 0.0006897951 | 1.008482 | 0.6667816 | -0.2627892 | -0.1027382 | 0.02347987 | 0.00496308 | -0.0009146986 | -6.804984e-05 | 1.327428e-05 | 0 | M27 | 20 | 339.2308 | -30.93869 | -0.1793139 | 5.096522 | 0.01205909 | -0.2753663 | -0.0003605379 | 0.0048991 | 4.044098e-06
17 | 70.25992 | 70.25992 | 70.25992 | 59.82228 | 59.39423 | 57.66937 | 51.9994 | 49.41285 | M36 | 15 | 9.874467 | -0.007024236 | 0.9157768 | 0.7595278 | -0.2451325 | -0.1301741 | 0.02224656 | 0.007418991 | -0.0008777695 | -0.0001390206 | 1.288301e-05 | 0 | M36 | 20 | 327.261 | -38.17508 | -0.1789489 | 6.282138 | 0.01201181 | -0.3399892 | -0.0003585039 | 0.006072054 | 4.015204e-06
18 | 122.0046 | 122.0046 | 122.0046 | 110.4455 | 109.5821 | 109.0929 | 99.77136 | 98.01317 | M43 | 15 | 9.771519 | -0.008421151 | 1.034801 | 0.9243134 | -0.2640668 | -0.1511818 | 0.02318445 | 0.008103767 | -0.0008880287 | -0.0001379738 | 1.267224e-05 | 0 | M43 | 20 | 336.7225 | -39.12702 | -0.1787511 | 6.402892 | 0.01198485 | -0.3447506 | -0.0003572767 | 0.006127358 | 3.996512e-06
20 | 393.497 | 393.497 | 393.497 | 339.2308 | 327.261 | 336.7225 | 294.3519 | 300.3506 | M45 | 15 | 8.513107 | -0.002507982 | 1.041226 | 0.7969035 | -0.2633521 | -0.1240742 | 0.02293701 | 0.006220413 | -0.0008715738 | -9.556441e-05 | 1.233804e-05 | 0 | M45 | 20 | 294.3519 | -38.4957 | -0.1771547 | 6.24093 | 0.01177049 | -0.3327717 | -0.0003476802 | 0.005854661 | 3.853236e-06
21 | 1111.841 | 1111.841 | 1111.841 | 815.7747 | 823.3251 | 841.3291 | 645.494 | 640.3301 | M47 | 15 | 8.051355 | -0.006457074 | 1.035077 | 0.9333788 | -0.2647311 | -0.1580369 | 0.02327913 | 0.009184417 | -0.000892714 | -0.000199397 | 1.275074e-05 | 1.057901e-06 | M47 | 20 | 300.3506 | -43.91876 | -0.1752777 | 7.038345 | 0.01152386 | -0.3712047 | -0.0003368783 | 0.006463412 | 3.695518e-06
2 | 0.4005083 | 0.4005083 | 0.4005083 | 0.4496121 | 0.5202348 | 0.5940945 | 0.5198917 | 0.5946508
Semi-Processed Armco Nonoriented Electrical Steel, All Gages | [8 empty] | ARMNODC1.XLS | [12 empty] | 1997-07-08 | ARMNODC1.XLS | [9 empty] | 1997-07-08
Induction | Magnetic Field Strength (Oe) of Armco DI-MAX | [9 empty] | Magnetic | Magnetic Field Strength (H) in oersteds = (a+cB+eB^2+gB^3+iB^4+kB^5)/(1+bB+dB^2+fB^3+hB^4+jB^5) where B is Induction (kG). | [12 empty] | Magnetic | Magnetic Field Strength (H) in oersteds = (a+cB+eB^2+gB^3)/(1+bB+dB^2+fB^3+hB^4) where B is Induction (kG).
(kG) | M-43 |  | M-47 | [5 empty] | Processed | Induction | Strength | Coefficients of Equations for Typical D-C Magnetic Field Strength (Oe) - Armco DI-MAX CRNO at Inductions Between 2 and 17 kG. | [10 empty] | Processed | Induction | Strength | Coefficients of Equations for Typical D-C Magnetic Field Strength (Oe) - Armco DI-MAX CRNO at Inductions Between 2 and 17 kG.
4 | 0.3556023 |  | 0.3601362 | [5 empty] | Grade | (kG) | (Oe) | a | b | c | d | e | f | g | h | I | j | k | Grade | (kG) | (Oe) | a | b | c | d | e | f | g | h
7 | 0.4748774 |  | 0.4826472 | [5 empty] | M43S | 15 | 6.912563 | -0.002428731 | 0.9166896 | 0.4351626 | -0.2445172 | -0.09138251 | 0.02211305 | 0.007836782 | -0.0008691963 | -0.0003406988 | 1.270562e-05 | 6.464768e-06 | 26M43S | 20 | 318.8609 | -37.19574 | -0.1803259 | 6.137376 | 0.0121926 | -0.333332 | -0.0003664152 | 0.005976438 | 4.130586e-06
10 | 0.7060094 |  | 0.7189556 | [5 empty] | M47S | 15 | 5.603287 | 0.001263741 | 1.080203 | 0.4806856 | -0.2810801 | -0.0983721 | 0.02517476 | 0.008174451 | -0.0009829969 | -0.0003449299 | 1.428968e-05 | 6.402539e-06 | 26M47S | 20 | 313.0098 | -42.69698 | -0.1781265 | 6.945998 | 0.01189979 | -0.3720161 | -0.0003534147 | 0.006579091 | 3.938071e-06
12 | 1.052243 |  | 1.054897
15 | 6.912563 |  | 5.603287
16 | 24.19348 |  | 21.19466
17 | 57.9619 |  | 56.28105
18 | 108.5707 |  | 108.3669
20 | 318.8609 |  | 313.0098
21 | 859.7581 |  | 708.754
2 | 0.2773134 |  | 0.2831538
ARMNODC1.XLS | [7 empty] | 1997-07-08
BASIS FOR D-C MAGNETIC FIELD STRENGTH EQUATIONS
The equations for typical D-C magnetic field strength, H, as a function of the normal induction, B, presented in this
spreadsheet are based upon tests of as-sheared (not annealed) 50-50 grain Epstein specimens for fully processed
nonoriented steels and quality annealed 50-50 grain Epstein specimens for semiprocessed nonoriented steels. All tests
were conducted at room temperature (20-30 degrees C) and in accordance with ASTM A 341-95 (H>200 Oe) or ASTM
A 596-95 (H<100 Oe). The normal induction, B, is expressed in kilogausses. The magnetic field strength, H, is
expressed in oersteds. To convert the H values to A/m multiply them by 79.58.
FILE DESCRIPTION AND INSTRUCTIONS
There are three areas of this spreadsheet:
1) A1:Q35 which presents typical d-c magnetic field strength for Armco DI-MAX Nonoriented materials,
2) K1:X30 which presents the empirical magnetic field strength equations used for computing typical values at
inductions up to 17.0 kilogausses,
3) Z1:AJ30 which presents the empirical magnetic field strength equations used for computing typical values at
inductions greater than 17.0 kilogausses.
TYPICAL VALUES - Area 1 (A1:Q35) - The typical magnetic field strength, H, is tabulated at selected inductions between
4 and 21 kilogausses. These typical values are computed using the equations located in Areas 2 and 3. Cells A18 and
A34 are provided for the entry of any arbitrary induction between 2 and 23 kilogausses. The last row of the tables in this
area will present the typical values for magnetic field strength at that induction. The magnetic field strength at any
desired induction between 2 and 23 kilogausses is easily obtained in this manner.
MAGNETIC FIELD STRENGTH, H, (Low) - Area 2 (K1:X30) - This is the location of the empirical equations used for
computing magnetic field strength up to 17 kilogausses. The form of these equations is such that the cells for a given
material (L10:X10 for M-15 for example) can be copied to another spreadsheet. The leftmost cell in the row is the
induction in kilogausses - any value between 2 and 17 kilogausses may be entered. The next adjacent cell to the right
contains the equation which computes magnetic field strength for the induction in the leftmost cell. All other cells are the
coefficients of the equation. Try it, copy the row corresponding to any desired material to a spreadsheet, then enter any
value of induction between 2 and 17 kilogausses in the leftmost cell. The magnetic field strength will be in the 2nd cell from
the left. A table of magnetic field strength values can be generated by copying the equation in any convenient manner or
the equation could be used directly in a spreadsheet.
MAGNETIC FIELD STRENGTH, H, (High) - Area 3 (Z1:AJ30) - This is the location of the empirical equations used for
computing magnetic field strength above 17 kilogausses. The form of these equations is such that the cells for a given
material (AA10:AJ10 for M-15 for example) can be copied to another spreadsheet. The leftmost cell in the row is the
induction in kilogausses - any value between 17 and 23 kilogausses may be entered. The next adjacent cell to the right
contains the equation which computes magnetic field strength for the induction in the leftmost cell. All other cells are the
coefficients of the equation. Try it, copy the row corresponding to any desired material to a spreadsheet, then enter any
value of induction between 17 and 23 kilogausses in the leftmost cell. The magnetic field strength will be in the 2nd cell
from the left.
PROTECTION - This file is a protected file. The only locations which can be modified without removing the protection are
the cells (A18 & A34) provided for entry of an arbitrary induction value for which magnetic field strength is desired. For those
who wish to remove the protection, the password is "ARMCO" (all caps).
ARMNODC1.XLS | [7 empty] | 1997-07-08